## CALCINACION
MATERIAL | ABREVIATURA | FECHA | SEMANA | TURNO | LOTE SAP | IDENTIFICACION MUESTRA | LECTURA PPM Si | % SiO₂ | % CaO | LECTURA PPM Al | % Al₂O₃ | LECTURA PPM Mg | % MgO | LECTURA PPM Fe | %Fe₂O₃ | %R2O3 | W. CRISOL VACIO | W. CRISOL + MUESTRA | W. FINAL | % PPC | % S
4309407 | CALIZA PRIEST | 2025-01-02 | 1 | 3 | 4567658 | CG020125- 6046 SILO 5 |  | 1.4 | 52.7 |  | 0.98 |  | 0.37 |  | 1.43 | 2.41 | 189876 | 201871 | 196772 | 42.5 | 0.14
4309407 | CALIZA PRIEST | 2025-01-03 | 1 | 3 | 4567776 | CG030125- 6048 SILO 5 |  | 1.26 | 52.1 |  | 0.54 |  | 1.33 |  | 1.58 | 2.12 | 190871 | 202815 | 197751 | 42.4 | 0.31
4309407 | CALIZA PRIEST | 2025-01-04 | 1 | 3 | 4557890 | CG040125- 6050 SILO 5 |  | 2.56 | 52.3 |  | 1.48 |  | 0.51 |  | 0.95 | 2.43 | 188598 | 200599 | 195634 | 41.4 | 0.31
4309407 | CALIZA PRIEST | 2025-01-07 | 2 | 2 | 4568192 | CG070125- 6052 SILO 5 |  | 1.21 | 54 |  | 0.67 |  | 0.27 |  | 0.44 | 1.11 | 189603 | 201600 | 196470 | 42.8 | 0.16
4309407 | CALIZA PRIEST | 2025-01-08 | 2 | 3 | 4568321 | CG080125- 6054 SILO 5 | 7.6 | 2.03 | 53.5 | 2.22 | 0.52 | 1.63 | 0.34 | 4.9 | 0.88 | 1.4 | 190933 | 200988 | 196742 | 42.2
4309407 | CALIZA PRIEST | 2025-01-09 | 2 | 3 | 4568432 | CG090125- 6056 SILO 5 | 6.16 | 1.65 | 53.5 | 1.82 | 0.43 | 1.53 | 0.32 | 5.9 | 1.05 | 1.48 | 190945 | 200906 | 196663 | 42.6
4309407 | CALIZA PRIEST | 2025-01-10 | 2 | 3 | 4568567 | CG100125- 6058 SILO 5 | 11.27 | 3.01 | 52.4 | 4.04 | 0.95 | 1.78 | 0.37 | 8.54 | 1.53 | 2.48 | 190981 | 200906 | 196816 | 41.2
4309407 | CALIZA PRIEST | 2025-01-11 | 2 | 3 | 4568701 | CG090125- 6060 SILO 5 | 5.67 | 1.52 | 53.7 | 2.05 | 0.48 | 1.76 | 0.36 | 6.85 | 1.22 | 1.7 | 190985 | 200953 | 196750 | 42.2
4309407 | CALIZA PRIEST | 2025-01-11 | 2 | 3 | 4568703 | CG100125- 6058 SILO 5 CONTRAMUESTRA | 12.78 | 3.42 | 51.9 | 2.35 | 0.56 | 1.06 | 0.22 | 8.82 | 1.58 | 2.14 | 189634 | 199791 | 195542 | 41.8
4309407 | CALIZA PRIEST | 2025-01-13 | 3 | 3 | 4568907 | CG120125- 6062 SILO 5 | 2.93 | 0.78 | 54.1 | 1.21 | 0.29 | 2.7 | 0.56 | 2.67 | 0.48 | 0.77 | 191016 | 201043 | 196702 | 43.3
4309407 | CALIZA PRIEST | 2025-01-14 | 3 | 3 | 4569026 | CG140125- 6064 SILO 5 | 4.76 | 1.27 | 54.1 | 1.67 | 0.39 | 1.69 | 0.35 | 4.45 | 0.8 | 1.19 | 190988 | 202897 | 197821 | 42.6
4309407 | CALIZA PRIEST | 2025-01-15 | 3 | 3 | 4569147 | CG150125- 6066 SILO 5 | 6.71 | 1.79 | 53.6 | 1.63 | 0.39 | 2.2 | 0.46 | 4.84 | 0.87 | 1.26 | 187570 | 197605 | 193353 | 42.4
4309407 | CALIZA PRIEST | 2025-01-16 | 3 | 3 | 4569263 | CG160125- 6068 SILO 5 | 9.32 | 2.49 | 52.8 | 2.06 | 0.49 | 3.1 | 0.64 | 4.3 | 0.77 | 1.26 | 190965 | 200945 | 196721 | 42.3
4309407 | CALIZA PRIEST | 2025-01-17 | 3 | 3 | 4569361 | CG170125- 6070 SILO 5 | 7.56 | 2.02 | 53.2 | 1.93 | 0.46 | 2.7 | 0.56 | 3.55 | 0.63 | 1.09 | 189702 | 199795 | 195493 | 42.6
4309407 | CALIZA PRIEST | 2025-01-18 | 3 | 3 | 4569496 | CG180125- 6072 SILO 5 | 10.47 | 2.8 | 52.6 | 3.15 | 0.74 | 2.78 | 0.58 | 7.21 | 1.29 | 2.03 | 191003 | 201199 | 196970 | 41.5
4309407 | CALIZA PRIEST | 2025-01-20 | 4 | 3 | 4569726 | CG200125- 6074 SILO 5 | 8.53 | 2.28 | 53.3 | 2.47 | 0.58 | 2.4 | 0.5 | 3.21 | 0.57 | 1.15 | 191031 | 201071 | 196831 | 42.2
4309407 | CALIZA PRIEST | 2025-01-21 | 4 | 3 | 4569874 | CG210125- 6076 SILO 5 | 6.71 | 1.79 | 53.5 | 2.14 | 0.51 | 2.56 | 0.53 | 3.43 | 0.61 | 1.12 | 187180 | 197176 | 192922 | 42.6
4309407 | CALIZA PRIEST | 2025-01-22 | 4 | 3 | 4570044 | CG220125 - 6078 SILO 5 | 6.47 | 1.73 | 53.6 | 1.89 | 0.45 | 1.83 | 0.38 | 3.36 | 0.6 | 1.05 | 189395 | 199368 | 195103 | 42.8
4309407 | CALIZA PRIEST | 2025-01-23 | 4 | 3 | 4570222 | CG230125 - 6080 SILO 5 | 11.54 | 3.09 | 52.5 | 4 | 0.95 | 2.4 | 0.5 | 4.25 | 0.76 | 1.71 | 189594 | 199583 | 195421 | 41.7
4309407 | CALIZA PRIEST | 2025-01-24 | 4 | 3 | 4570421 | CG240125 - 6082 SILO 5 | 7.3 | 1.95 | 53.2 | 2.35 | 0.56 | 1.97 | 0.41 | 4.82 | 0.86 | 1.42 | 189543 | 199549 | 195364 | 41.8
4309407 | CALIZA PRIEST | 2025-01-24 | 4 | 3 | 4570212 | CG230125- 6080 SILO 5 CONTRAMUESTRA | 9.83 | 2.63 | 52 | 3.49 | 0.82 | 1.91 | 0.4 | 9.43 | 1.69 | 2.51 | 189396 | 199348 | 195284 | 40.8
4309407 | CALIZA PRIEST | 2025-01-25 | 4 | 3 | 4570593 | CG250125 - 6084 SILO 5 | 7.41 | 1.98 | 53.5 | 2.52 | 0.6 | 1.75 | 0.36 | 3.67 | 0.66 | 1.26 | 189547 | 199550 | 195312 | 42.4
4309407 | CALIZA PRIEST | 2025-01-27 | 5 | 3 | 4570837 | CG270125 - 6086 SILO 5 | 6.34 | 1.7 | 53.7 | 1.86 | 0.44 | 1.85 | 0.38 | 3.16 | 0.56 | 1 | 189897 | 199887 | 195619 | 42.7
4309407 | CALIZA PRIEST | 2025-01-29 | 5 | 1 | 4571017 | CG280125 - 6088 SILO 5 | 8.39 | 2.24 | 52.6 | 3.48 | 0.82 | 1.52 | 0.32 | 7.45 | 1.33 | 2.15 | 189644 | 199633 | 195423 | 42.1
4309407 | CALIZA PRIEST | 2025-01-29 | 5 | 3 | 4571197 | CG290125 - 6090 SILO 5 | 10.71 | 2.86 | 52.8 | 3.19 | 0.75 | 2.18 | 0.45 | 3.89 | 0.7 | 1.45 | 189425 | 199415 | 195222 | 42
4309407 | CALIZA PRIEST | 2025-01-30 | 5 | 3 | 4571387 | CG300125 - 6092 SILO 5 | 5.94 | 1.59 | 53.7 | 1.4 | 0.33 | 2.2 | 0.46 | 3.55 | 0.63 | 0.96 | 190022 | 200042 | 195756 | 42.8
4309407 | CALIZA PRIEST | 2025-01-31 | 5 | 3 | 4571570 | CG310125 - 6094 SILO 5 | 6.9 | 1.85 | 53.9 | 1.7 | 0.4 | 1.91 | 0.4 | 1.77 | 0.32 | 0.72 | 188644 | 198654 | 194382 | 42.7
4309407 | CALIZA PRIEST | 2025-02-01 | 5 | 3 | 4571743 | CG010225 - 6096 SILO 5 | 7.54 | 2.02 | 53.5 | 1.88 | 0.44 | 1.84 | 0.38 | 2.43 | 0.43 | 0.87 | 191036 | 201079 | 196785 | 42.8
4309407 | CALIZA PRIEST | 2025-02-03 | 6 | 3 | 4571979 | CG030225 - 6098 SILO 5 | 12.43 | 3.33 | 51.6 | 4.47 | 1.06 | 2.25 | 0.47 | 4.91 | 0.88 | 1.94 | 189453 | 199451 | 195397 | 40.5
4309407 | CALIZA PRIEST | 2025-02-04 | 6 | 3 | 45721070 | CG040225 - 6100 SILO 5 | 7.21 | 1.93 | 53.5 | 2.46 | 0.58 | 1.77 | 0.37 | 4.05 | 0.72 | 1.3 | 191075 | 201062 | 196863 | 42
4309407 | CALIZA PRIEST | 2025-02-04 | 6 | 3 | 4571979 | CG030225 - 6098 SILO 5 | 9.41 | 2.52 | 51.9 | 3.43 | 0.81 | 2.68 | 0.56 | 4.26 | 0.76 | 1.57 | 189649 | 199678 | 195588 | 40.8
4309407 | CALIZA PRIEST | 2025-02-05 | 6 | 3 | 4572348 | CG050225 - 6102 SILO 5 | 6.37 | 1.7 | 53.7 | 2.08 | 0.49 | 1.7 | 0.35 | 5.1 | 0.91 | 1.4 | 191077 | 201504 | 197105 | 42.2
4309407 | CALIZA PRIEST | 2025-02-06 | 6 | 3 | 4572519 | CG060225 - 6104 SILO 5 | 6.33 | 1.69 | 53.5 | 2.52 | 0.6 | 1.71 | 0.35 | 6.08 | 1.09 | 1.69 | 189607 | 199637 | 195398 | 42.3
4309407 | CALIZA PRIEST | 2025-02-07 | 6 | 3 | 4572691 | CG070225 - 6106 SILO 5 | 4.86 | 1.3 | 53.4 | 1.54 | 0.36 | 1.6 | 0.33 | 3.55 | 0.63 | 0.99 | 188712 | 198712 | 194368 | 43.4
4309407 | CALIZA PRIEST | 2025-02-08 | 6 | 3 | 4572846 | CG080225 - 6108 SILO 5 | 8.37 | 2.24 | 53 | 2.69 | 0.64 | 2.4 | 0.5 | 6.7 | 1.2 | 1.84 | 191837 | 201849 | 197683 | 41.6
4309407 | CALIZA PRIEST | 2025-02-09 | 7 | 3 | 4573112 | CG100225 - 6110 SILO 5 | 4.68 | 1.25 | 53.4 | 1.84 | 0.43 | 1.25 | 0.26 | 4.89 | 0.87 | 1.3 | 187082 | 197060 | 192742 | 43.3
4309407 | CALIZA PRIEST | 2025-02-11 | 7 | 3 | 4573293 | CG110225 - 6112 SILO 5 | 5.65 | 1.51 | 52.4 | 1.99 | 0.47 | 1 | 0.21 | 15.45 | 2.76 | 3.23 | 188264 | 198280 | 194055 | 42.2
4309407 | CALIZA PRIEST | 2025-02-12 | 7 | 3 | 4573462 | CG120225 - 6114 SILO 5 | 5.28 | 1.41 | 53.2 | 1.28 | 0.3 | 1.3 | 0.27 | 7.34 | 1.31 | 1.61 | 191157 | 201183 | 196868 | 43
4309407 | CALIZA PRIEST | 2025-02-13 | 7 | 3 | 4573623 | CG130225 - 6116 SILO 5 | 7.21 | 1.93 | 53 | 2.52 | 0.6 | 1.75 | 0.36 | 6.9 | 1.23 | 1.83 | 189728 | 199749 | 195503 | 42.4
4309407 | CALIZA PRIEST | 2025-02-14 | 7 | 3 | 4573800 | CG140225 - 6118 SILO 5 | 5.77 | 1.54 | 53.9 | 1.69 | 0.4 | 1.45 | 0.3 | 4.55 | 0.81 | 1.21 | 191228 | 201258 | 196994 | 42.5
4309407 | CALIZA PRIEST | 2025-02-15 | 7 | 3 | 4573960 | CG150225 - 6120 SILO 5 | 6.85 | 1.83 | 50.9 | 2.2 | 0.52 | 1.83 | 0.38 | 12.8 | 2.29 | 2.81 | 189658 | 199690 | 195677 | 40
4309407 | CALIZA PRIEST | 2025-02-17 | 8 | 3 | 4574230 | CG170225 - 6122 SILO 5 | 6.18 | 1.65 | 53.6 | 1.84 | 0.43 | 2.42 | 0.5 | 5 | 0.89 | 1.32 | 189680 | 199626 | 195435 | 42.1
4309407 | CALIZA PRIEST | 2025-02-18 | 8 | 3 | 4574367 | CG180225 - 6124 SILO 5 | 3.73 | 1 | 52.9 | 1.24 | 0.29 | 1.6 | 0.33 | 11.7 | 2.09 | 2.38 | 189771 | 199746 | 195471 | 42.9
4309407 | CALIZA PRIEST | 2025-02-19 | 8 | 3 | 4574527 | CG190225 - 6126 SILO 5 | 5.84 | 1.56 | 53.1 | 1.03 | 0.24 | 0.93 | 0.19 | 9.4 | 1.68 | 1.92 | 190111 | 200167 | 195871 | 42.7
4309407 | CALIZA PRIEST | 2025-02-20 | 8 | 3 | 4574684 | CG200225 - 6128 SILO 5 | 3.1 | 0.83 | 54 | 1.16 | 0.27 | 1.05 | 0.22 | 7.91 | 1.41 | 1.68 | 190098 | 200099 | 195853 | 42.5
4309407 | CALIZA PRIEST | 2025-02-21 | 8 | 3 | 4574830 | CG210225 - 6130 SILO 5 | 7.07 | 1.89 | 53.4 | 2.98 | 0.7 | 1.42 | 0.29 | 6.42 | 1.15 | 1.85 | 189668 | 199611 | 195433 | 42
4309407 | CALIZA PRIEST | 2025-02-22 | 8 | 3 | 4574976 | CG220225 - 6132 SILO 5 | 6.87 | 1.84 | 53.5 | 3 | 0.71 | 2 | 0.41 | 4.96 | 0.89 | 1.6 | 189751 | 199721 | 195521 | 42.1
4309407 | CALIZA PRIEST | 2025-02-24 | 9 | 3 | 4575243 | CG240225 - 6134 SILO 5 | 5.98 | 1.6 | 53.3 | 2.21 | 0.52 | 1.72 | 0.36 | 7.52 | 1.34 | 1.86 | 189709 | 199753 | 195494 | 42.4
4309407 | CALIZA PRIEST | 2025-02-25 | 9 | 3 | 4575378 | CG250225 - 6136 SILO 5 | [9 empty] | 0 | 189708 | 199727 | 195523 | 42
4309407 | CALIZA PRIEST | 2025-02-26 | 9 | 3 | 4575531 | CG260225 - 6138 SILO 5 | [9 empty] | 0 | 189509 | 199508 | 195239 | 42.7
4309407 | CALIZA PRIEST | 2025-02-27 | 9 | 3 | 4575668 | CG270225 - 6140 SILO 5 | 5 | 1.34 | 53.6 | 2.09 | 0.49 | 1.94 | 0.4 | 5.16 | 0.92 | 1.41 | 189566 | 199502 | 195251 | 42.8
4309407 | CALIZA PRIEST | 2025-02-28 | 9 | 3 | 4575807 | CG280225 - 6142 SILO 5 | 7.13 | 1.91 | 52.9 | 0.9 | 0.21 | 1.63 | 0.34 | 11.68 | 2.09 | 2.3 | 189713 | 199745 | 195579 | 41.5
4309407 | CALIZA PRIEST | 2025-03-01 | 9 | 3 | 4575952 | CG010325 - 6144 SILO 5 | 8.4 | 2.25 | 53.3 | 2.74 | 0.65 | 2.15 | 0.45 | 4.3 | 0.77 | 1.42 | 192477 | 202468 | 198266 | 42.1
4309407 | CALIZA PRIEST | 2025-03-03 | 10 | 3 | 4576180 | CG030325 - 6146 SILO 5 | 15.05 | 4.03 | 50.7 | 3.02 | 0.71 | 2.08 | 0.43 | 12.99 | 2.32 | 3.03 | 191911 | 201920 | 197784 | 41.3
4309407 | CALIZA PRIEST | 2025-03-04 | 10 | 3 | 4576180 | CG030325 - 6146 SILO 5 CONTRAMUESTRA | 2.84 | 0.76 | 54.8 | 0.17 | 0.04 | 2.55 | 0.53 | 1.69 | 0.3 | 0.34 | 190208 | 200211 | 195905 | 43
4309407 | CALIZA PRIEST | 2025-03-04 | 10 | 3 | 4576330 | CG040325 - 6148 SILO 5 | 4.94 | 1.32 | 54.1 | 0.46 | 0.11 | 2 | 0.41 | 3.23 | 0.58 | 0.69 | 191937 | 201881 | 197604 | 43
4309407 | CALIZA PRIEST | 2025-03-05 | 10 | 3 | 4576475 | CG050325 - 6150 SILO 5 | 7.65 | 2.05 | 51.7 | 2.74 | 0.65 | 2.8 | 0.58 | 6.33 | 1.13 | 1.78 | 189855 | 199878 | 195529 | 43.4
4309407 | CALIZA PRIEST | 2025-03-06 | 10 | 3 | 4576635 | CG060325 - 6152 SILO 5 | 8.79 | 2.35 | 53.1 | 3.05 | 0.72 | 1.95 | 0.4 | 7.03 | 1.26 | 1.98 | 188699 | 198705 | 194533 | 41.7
4309407 | CALIZA PRIEST | 2025-03-08 | 10 | 1 | 4576794 | CG070325 - 6154 SILO 5 | 5.95 | 1.59 | 52 | 2.92 | 0.69 | 1.84 | 0.38 | 17.67 | 3.16 | 3.85 | 188709 | 198736 | 194561 | 41.6
4309407 | CALIZA PRIEST | 2025-03-09 | 11 | 1 | 4576928 | CG080325 - 6156 SILO 5 | 4.94 | 1.32 | 52.5 | 2.14 | 0.51 | 1.37 | 0.28 | 14.52 | 2.6 | 3.11 | 188707 | 198719 | 194480 | 42.3
4309407 | CALIZA PRIEST | 2025-03-10 | 11 | 3 | 4577182 | CG100325 - 6158 SILO 5 | 19.12 | 5.11 | 51 | 2.4 | 0.57 | 2.2 | 0.46 | 9.72 | 1.74 | 2.31 | 191895 | 201864 | 197816 | 40.6
4309407 | CALIZA PRIEST | 2025-03-11 | 11 | 3 | 4577327 | CG110325 - 6160 SILO 5 | 1.96 | 0.52 | 54.2 | 0.07 | 0.02 | 1 | 0.21 | 5.43 | 0.97 | 0.99 | 189596 | 199653 | 195367 | 42.6
4309407 | CALIZA PRIEST | 2025-03-12 | 11 | 3 | 4577491 | CG120325 - 6162 SILO 5 | 4.49 | 1.2 | 53.7 | 1.52 | 0.36 | 1.2 | 0.25 | 6.52 | 1.17 | 1.53 | 189745 | 199748 | 195528 | 42.2
4309407 | CALIZA PRIEST | 2025-03-14 | 11 | 1 | 4577591 | CG130325 - 6164 SILO 5 | 5.53 | 1.48 | 52 | 0.62 | 0.15 | 2.59 | 0.54 | 13.68 | 2.45 | 2.6 | 189747 | 199750 | 195463 | 42.9
4309407 | CALIZA PRIEST | 2025-03-15 | 11 | 1 | 4577810 | CG140325 - 6166 SILO 5 | 9.52 | 2.55 | 51.9 | 3.62 | 0.86 | 2.5 | 0.52 | 9.75 | 1.74 | 2.6 | 189871 | 199832 | 195656 | 41.9
4309407 | CALIZA PRIEST | 2025-03-15 | 11 | 3 | 4577984 | CG150325 - 6168 SILO 5 | 4.97 | 1.33 | 53.3 | 1.23 | 0.29 | 1.57 | 0.33 | 9.96 | 1.78 | 2.07 | 189747 | 199720 | 195486 | 42.5
4309407 | CALIZA PRIEST | 2025-03-17 | 12 | 3 | 4578254 | CG170325 - 6170 SILO 5 | 6.47 | 1.73 | 53.8 | 1.55 | 0.37 | 2.1 | 0.44 | 3.69 | 0.66 | 1.03 | 189818 | 199800 | 195557 | 42.5
4309407 | CALIZA PRIEST | 2025-03-18 | 12 | 3 | 4578475 | CG180325 - 6172 SILO 5 | 3.36 | 0.9 | 54.1 | 0.87 | 0.21 | 1.66 | 0.34 | 7.56 | 1.35 | 1.56 | 189838 | 199856 | 195593 | 42.6
4309407 | CALIZA PRIEST | 2025-03-19 | 12 | 3 | 4578666 | CG190325 - 6174 SILO 5 | 11.29 | 3.02 | 50.6 | 3.9 | 0.92 | 5.88 | 1.22 | 13.9 | 2.48 | 3.4 | 189690 | 199688 | 195560 | 41.3
4309407 | CALIZA PRIEST | 2025-03-20 | 12 | 3 | 4578862 | CG200325 - 6176 SILO 5 | 7.57 | 2.02 | 53.3 | 2.41 | 0.57 | 2.55 | 0.53 | 4.03 | 0.72 | 1.29 | 189691 | 199698 | 195456 | 42.4
4309407 | CALIZA PRIEST | 2025-03-20 | 12 | 3 | 4578666 | CG190325 - 6174 SILO 5 CONTRAMUESTRA | 4.75 | 1.27 | 52.3 | 1.98 | 0.47 | 1.8 | 0.37 | 16.34 | 2.92 | 3.39 | 188726 | 198740 | 194515 | 42.2
4309407 | CALIZA PRIEST | 2025-03-21 | 12 | 3 | 4579063 | CG210325 - 6178 SILO 5 | 7.19 | 1.92 | 53.7 | 0.18 | 0.04 | 1.5 | 0.31 | 6.84 | 1.22 | 1.26 | 189220 | 199256 | 195006 | 42.3
4309407 | CALIZA PRIEST | 2025-03-22 | 12 | 3 | 4579263 | CG220325 - 6180 SILO 5 | 6.47 | 1.73 | 53 | 2.26 | 0.53 | 1.89 | 0.39 | 10.68 | 1.91 | 2.44 | 189313 | 199362 | 195151 | 41.9
4309407 | CALIZA PRIEST | 2025-03-25 | 13 | 3 | 4579621 | CG250325 - 6182 SILO 5 | 2.98 | 0.8 | 53.2 | 1.16 | 0.27 | 0.67 | 0.14 | 10.21 | 1.83 | 2.1 | 189432 | 199442 | 195261 | 41.8
4309407 | CALIZA PRIEST | 2025-03-26 | 13 | 3 | 4579784 | CG260325 - 6184 SILO 5 | 2.53 | 0.68 | 54.1 | 0.7 | 0.17 | 1.49 | 0.31 | 7.76 | 1.39 | 1.56 | 190202 | 200247 | 195946 | 42.8
4309407 | CALIZA PRIEST | 2025-03-27 | 13 | 3 | 4579967 | CG270325 - 6186 SILO 5 | 6.39 | 1.71 | 53.6 | 2.44 | 0.58 | 2.59 | 0.54 | 2.77 | 0.5 | 1.08 | 191378 | 201316 | 197128 | 42.1
4309407 | CALIZA PRIEST | 2025-03-28 | 13 | 3 | 4580128 | CG280325 - 6188 SILO 5 | 6.42 | 1.72 | 53 | 2 | 0.47 | 2.35 | 0.49 | 9.85 | 1.76 | 2.23 | 191332 | 201368 | 197147 | 42.1
4309407 | CALIZA PRIEST | 2025-03-31 | 14 | 3 | 4580537 | CG310325 - 6190 SILO 5 | 5.15 | 1.38 | 53.2 | 1.83 | 0.43 | 1.8 | 0.37 | 9.26 | 1.66 | 2.09 | 189304 | 199369 | 195098 | 42.4
4309407 | CALIZA PRIEST | 2025-04-01 | 14 | 3 | 4580692 | CG010425 - 6192 SILO 5 | 4.02 | 1.08 | 53.5 | 1.21 | 0.29 | 2.42 | 0.5 | 5.48 | 0.98 | 1.27 | 191328 | 201352 | 197027 | 43.1
4309407 | CALIZA PRIEST | 2025-04-02 | 14 | 3 | 4580859 | CG020425 - 6194 SILO 5 | 2.75 | 0.74 | 54 | 0.43 | 0.1 | 0.89 | 0.18 | 9.85 | 1.76 | 1.86 | 191343 | 201375 | 197085 | 42.8
4309407 | CALIZA PRIEST | 2025-04-03 | 14 | 3 | 4581027 | CG030425 - 6196 SILO 5 | 4.59 | 1.23 | 53 | 1.1 | 0.26 | 1.48 | 0.31 | 12.05 | 2.15 | 2.41 | 189763 | 199764 | 195505 | 42.6
4309407 | CALIZA PRIEST | 2025-04-04 | 14 | 3 | 4581191 | CG040425 - 6198 SILO 5 | 4.26 | 1.14 | 54.2 | 1.31 | 0.31 | 1.05 | 0.22 | 5.44 | 0.97 | 1.28 | 189765 | 199781 | 195510 | 42.6
4309407 | CALIZA PRIEST | 2025-04-05 | 14 | 3 | 4581360 | CG050425 - 6200 SILO 5 | 2.31 | 0.62 | 54.2 | 0.74 | 0.17 | 1.08 | 0.22 | 7.08 | 1.27 | 1.44 | 189768 | 199739 | 195491 | 42.6
4309407 | CALIZA PRIEST | 2025-04-07 | 15 | 3 | 4581628 | CG070425 - 6206 SILO 5 | 7.57 | 2.02 | 53.4 | 2.26 | 0.53 | 2.67 | 0.55 | 2.93 | 0.52 | 1.05 | 191957 | 201956 | 197761 | 42
4309407 | CALIZA PRIEST | 2025-04-08 | 15 | 3 | 4581790 | CG080425 - 6204 SILO 5 | 12.19 | 3.26 | 52.4 | 3.4 | 0.8 | 2.37 | 0.49 | 6.04 | 1.08 | 1.88 | 189764 | 199777 | 195651 | 41.2
4309407 | CALIZA PRIEST | 2025-04-09 | 15 | 3 | 4581969 | CG090425 - 6206 SILO 5 | 1.74 | 0.47 | 55 | 0.22 | 0.05 | 0.95 | 0.2 | 2.82 | 0.5 | 0.55 | 191961 | 201955 | 197634 | 43.2
4309407 | CALIZA PRIEST | 2025-04-09 | 15 | 3 | Q1652 | CG080425 - 6204 SILO 5 CONTRAMUESTRA | 9.49 | 2.54 | 53 | 2.11 | 0.5 | 2.16 | 0.45 | 7.29 | 1.3 | 1.8 | 189773 | 199729 | 195582 | 41.7
4309407 | CALIZA PRIEST | 2025-04-10 | 15 | 3 | 4582147 | CG100425 - 6208 SILO 5 | 8.4 | 2.25 | 53.2 | 2.43 | 0.57 | 2.5 | 0.52 | 3.72 | 0.66 | 1.23 | 188754 | 198750 | 194574 | 41.8
4309407 | CALIZA PRIEST | 2025-04-11 | 15 | 3 | 4582321 | CG110425 - 6210 SILO 5 | 3.96 | 1.06 | 53.7 | 2.12 | 0.5 | 1.61 | 0.33 | 8.97 | 1.6 | 2.1 | 189978 | 199971 | 195755 | 42.2
4309407 | CALIZA PRIEST | 2025-04-12 | 15 | 3 | 4582519 | CG120425 - 6212 SILO 5 | 3.63 | 0.97 | 54.2 | 1.82 | 0.43 | 1.41 | 0.29 | 3.08 | 0.55 | 0.98 | 191991 | 201951 | 197661 | 43.1
4309407 | CALIZA PRIEST | 2025-04-14 | 16 | 3 | 4582797 | CG140425 - 6214 SILO 5 | 0.38 | 0.1 | 55 | 0.99 | 0.23 | 0.68 | 0.14 | 3.27 | 0.58 | 0.81 | 189629 | 199633 | 195306 | 43.3
4309407 | CALIZA PRIEST | 2025-04-15 | 16 | 3 | 4583022 | CG150425 - 6216 SILO 5 | 8.54 | 2.28 | 53.3 | 3.46 | 0.82 | 1.51 | 0.31 | 3.93 | 0.7 | 1.52 | 190182 | 200121 | 195943 | 42
4309407 | CALIZA PRIEST | 2025-04-17 | 16 | 3 | 4583211 | CG160425 - 6218 SILO 5 | 5.09 | 1.36 | 53.4 | 2.64 | 0.62 | 1.42 | 0.29 | 4.9 | 0.88 | 1.5 | 188569 | 198511 | 194239 | 43
4309407 | CALIZA PRIEST | 2025-04-19 | 16 | 3 | 4583522 | CG190425 - 6220 SILO 5 | 7.99 | 2.14 | 52.8 | 2.32 | 0.55 | 2.23 | 0.46 | 9.85 | 1.76 | 2.31 | 189892 | 199821 | 195671 | 41.8
4309407 | CALIZA PRIEST | 2025-04-21 | 17 | 3 | 4583778 | CG210425 - 6222 SILO 5 | 9 | 2.41 | 52.7 | 1.55 | 0.37 | 2.44 | 0.51 | 9.35 | 1.67 | 2.04 | 188605 | 198636 | 194437 | 41.9
4309407 | CALIZA PRIEST | 2025-04-22 | 17 | 3 | 4583917 | CG220425 - 6224 SILO 5 | 3.53 | 0.94 | 53.8 | 0.52 | 0.12 | 0.97 | 0.2 | 4.04 | 0.72 | 0.84 | 189965 | 199977 | 195597 | 43.7
4309407 | CALIZA PRIEST | 2025-04-23 | 17 | 3 | 4584070 | CG230425 - 6226 SILO 5 | 2.82 | 0.75 | 53.4 | 0.81 | 0.19 | 1.06 | 0.22 | 9.8 | 1.75 | 1.94 | 188435 | 198410 | 194105 | 43.2
4309407 | CALIZA PRIEST | 2025-04-24 | 17 | 3 | 4589212 | CG240425 - 6228 SILO 5 | 5 | 1.34 | 52.3 | 1.47 | 0.35 | 1.1 | 0.23 | 17.45 | 3.12 | 3.47 | 192183 | 202113 | 197927 | 42.2
4309407 | CALIZA PRIEST | 2025-04-25 | 17 | 3 | 4584367 | CG250425 - 6230 SILO 5 | 4.15 | 1.11 | 54 | 0.73 | 0.17 | 1.99 | 0.41 | 5.45 | 0.97 | 1.14 | 190248 | 200237 | 195958 | 42.8
4309407 | CALIZA PRIEST | 2025-04-26 | 17 | 3 | 4584542 | CG260425 - 6232 SILO 5 | 3.72 | 1 | 54.1 | 1.17 | 0.28 | 1.17 | 0.24 | 3.88 | 0.69 | 0.97 | 189847 | 199808 | 195505 | 43.2
4309407 | CALIZA PRIEST | 2025-04-28 | 18 | 3 | 4584800 | CG280425 - 6234 SILO 5 | 5.11 | 1.37 | 54.5 | 0.75 | 0.18 | 0.98 | 0.2 | 2.2 | 0.39 | 0.57 | 189852 | 199872 | 195584 | 42.8
4309407 | CALIZA PRIEST | 2025-04-29 | 18 | 3 | 4584974 | CG290425 - 6236 SILO 5 | 4.55 | 1.22 | 53.4 | 2.06 | 0.49 | 2.05 | 0.42 | 7.1 | 1.27 | 1.76 | 188849 | 198859 | 194584 | 42.7
4309407 | CALIZA PRIEST | 2025-04-30 | 18 | 3 | 4585147 | CG300425 - 6238 SILO 5 | 4.83 | 1.29 | 54.3 | 0.6 | 0.14 | 0.89 | 0.18 | 3.82 | 0.68 | 0.82 | 191988 | 201951 | 197701 | 42.7
4309407 | CALIZA PRIEST | 2025-05-02 | 18 | 3 | 4585443 | CG020525 - 6240 SILO 5 | 5.41 | 1.45 | 53.6 | 0.76 | 0.18 | 2 | 0.41 | 5.59 | 1 | 1.18 | 189657 | 199668 | 195382 | 42.8
4309407 | CALIZA PRIEST | 2025-05-03 | 18 | 3 | 4585607 | CG030525 - 6242 SILO 5 | 5.31 | 1.42 | 54.3 | 0.27 | 0.06 | 1.86 | 0.39 | 2.66 | 0.48 | 0.54 | 188621 | 198640 | 194342 | 42.9
4309407 | CALIZA PRIEST | 2025-05-05 | 19 | 3 | 4585875 | CG050525 - 6244 SILO 5 | 1.18 | 0.32 | 53 | 0.2 | 0.05 | 1.71 | 0.35 | 12.51 | 2.24 | 2.29 | 192007 | 202018 | 197660 | 43.5
4309407 | CALIZA PRIEST | 2025-05-06 | 19 | 3 | 4586032 | CG060525 - 6246 SILO 5 | 5.07 | 1.36 | 53.2 | 0.75 | 0.18 | 2.59 | 0.54 | 7.24 | 1.29 | 1.47 | 189805 | 199839 | 195527 | 43
4309407 | CALIZA PRIEST | 2025-05-07 | 19 | 3 | 4586193 | CG070525 - 6248 SILO 5 | 3.61 | 0.97 | 54.6 | 0.1 | 0.02 | 1.16 | 0.24 | 3.09 | 0.55 | 0.57 | 189814 | 199826 | 195512 | 43.1
4309407 | CALIZA PRIEST | 2025-05-08 | 19 | 3 | 4586338 | CG080525 6250 SILO 5 | 7.81 | 2.09 | 53.4 | 1.51 | 0.36 | 1.93 | 0.4 | 3.37 | 0.6 | 0.96 | 191995 | 201958 | 197707 | 42.7
4309407 | CALIZA PRIEST | 2025-05-09 | 19 | 3 | 4586510 | CG090525 6252 SILO 5 | 9.44 | 2.53 | 53.1 | 1.07 | 0.25 | 1.32 | 0.27 | 4.57 | 0.82 | 1.07 | 189813 | 199821 | 195568 | 42.5
4309407 | CALIZA PRIEST | 2025-05-10 | 19 | 3 | 4586685 | CG100525 6254 SILO 5 | 3.4 | 0.91 | 54.3 | 0.28 | 0.07 | 1.32 | 0.27 | 5.9 | 1.05 | 1.12 | 192119 | 202126 | 197835 | 42.9
4309407 | CALIZA PRIEST | 2025-05-12 | 20 | 3 | 4586953 | CG120525 - 6256 SILO 5 | 5.46 | 1.46 | 53.9 | 0.42 | 0.1 | 1.07 | 0.22 | 6.54 | 1.17 | 1.27 | 192011 | 202012 | 197780 | 42.3
4309407 | CALIZA PRIEST | 2025-05-14 | 20 | 3 | 4587340 | CG140525 - 6258 SILO 5 | 4.9 | 1.31 | 52.5 | 1.39 | 0.33 | 2.03 | 0.42 | 11.22 | 2.01 | 2.34 | 188807 | 198862 | 194543 | 43
4309407 | CALIZA PRIEST | 2025-05-15 | 20 | 3 | 4587557 | CG150525 - 6260 SILO 5 | 8.86 | 2.37 | 51.3 | 2.42 | 0.57 | 3.1 | 0.64 | 5.74 | 1.03 | 1.6 | 190001 | 200034 | 195664 | 43.6
4309407 | CALIZA PRIEST | 2025-05-16 | 20 | 3 | 4587724 | CG160525 - 6262 SILO 5 | 0.17 | 0.05 | 54.6 | 0.09 | 0.02 | 0.57 | 0.12 | 5.04 | 0.9 | 0.92 | 192075 | 202113 | 197803 | 42.9
4309407 | CALIZA PRIEST | 2025-05-17 | 20 | 3 | 4587850 | CG170525 - 6264 SILO 5 | 3.05 | 0.82 | 53.7 | 1.7 | 0.4 | 1.28 | 0.27 | 6.55 | 1.17 | 1.57 | 188845 | 198881 | 194645 | 42.2
4309407 | CALIZA PRIEST | 2025-05-19 | 21 | 3 | 4588028 | CG190525 - 6266 SILO 5 | 3.22 | 0.86 | 54.6 | 0.72 | 0.17 | 1.56 | 0.32 | 3.4 | 0.61 | 0.78 | 188874 | 198825 | 194553 | 42.9
4309407 | CALIZA PRIEST | 2025-05-20 | 21 | 3 | 4588199 | CG200525 - 6268 SILO 5 | 4.75 | 1.27 | 53.7 | 1.35 | 0.32 | 1.55 | 0.32 | 8.05 | 1.44 | 1.76 | 190285 | 200279 | 196061 | 42.2
4309407 | CALIZA PRIEST | 2025-05-23 | 21 | 1 | 4588547 | CG220525 - 6270 SILO 5 | 2.73 | 0.73 | 53.7 | 0.36 | 0.09 | 1.18 | 0.24 | 10.57 | 1.89 | 1.98 | 189964 | 199966 | 195680 | 42.9
4309407 | CALIZA PRIEST | 2025-05-23 | 21 | 3 | 4588738 | CG230525 - 6272 SILO 5 | 3.25 | 0.87 | 52.9 | 0.5 | 0.12 | 0.98 | 0.2 | 8.14 | 1.46 | 1.58 | 189897 | 199842 | 195709 | 41.6
4309407 | CALIZA PRIEST | 2025-05-24 | 21 | 3 | 4588824 | CG240525 - 6274 SILO 5 | 2.78 | 0.74 | 54 | 0.1 | 0.02 | 1.69 | 0.35 | 4.87 | 0.87 | 0.89 | 192016 | 202056 | 197690 | 43.5
4309407 | CALIZA PRIEST | 2025-05-26 | 22 | 3 | 4589078 | CG260525 - 6276 SILO 5 | 3.09 | 0.83 | 54.2 | 1 | 0.24 | 1.15 | 0.24 | 6.13 | 1.1 | 1.34 | 191439 | 201413 | 197137 | 42.9
4309407 | CALIZA PRIEST | 2025-05-28 | 22 | 3 | 4589381 | CG280525 - 6278 SILO 5 | 8.95 | 2.39 | 52.9 | 2.2 | 0.52 | 3.28 | 0.68 | 3.79 | 0.68 | 1.2 | 188454 | 198463 | 194229 | 42.3
4309407 | CALIZA PRIEST | 2025-05-29 | 22 | 3 | 4589568 | CG290525 - 6280 SILO 5 | 3.44 | 0.92 | 54.4 | 1.18 | 0.28 | 1.81 | 0.38 | 4.38 | 0.78 | 1.06 | 189985 | 199939 | 195687 | 42.7
4309407 | CALIZA PRIEST | 2025-05-31 | 22 | 3 | 4589876 | CG310525 - 6282 SILO 5 |  | 1.31 | 53.9 |  | 0.56 |  | 0.24 |  | 0.88 | 1.44 | 190262 | 202265 | 197186 | 42.3
4309407 | CALIZA PRIEST | 2025-06-03 | 23 | 3 | 4590284 | CG030625 - 6284 SILO 5 |  | 1.27 | 54.1 |  | 0.38 |  | 0.21 |  | 0.96 | 1.34 | 189841 | 201837 | 196731 | 42.6
4309407 | CALIZA PRIEST | 2025-06-04 | 23 | 3 | 4590490 | CG040625 - 6286 SILO 5 |  | 0.6 | 53.4 |  | 0.66 |  | 0.19 |  | 1.74 | 2.4 | 192020 | 204278 | 199017 | 42.9
4309407 | CALIZA PRIEST | 2025-06-05 | 23 | 3 | 4590671 | CG050625 - 6288 SILO 5 |  | 2.58 | 53.3 |  | 0.86 |  | 0.28 |  | 0.39 | 1.25 | 190033 | 202012 | 196972 | 42.1
4309407 | CALIZA PRIEST | 2025-06-06 | 23 | 3 | 4590845 | CG060625 - 6290 SILO 5 |  | 0.29 | 54.9 |  | 0.13 |  | 0.04 |  | 0.45 | 0.58 | 192002 | 205047 | 199421 | 43.1
4309407 | CALIZA PRIEST | 2025-06-07 | 23 | 3 | 4591031 | CG070625 - 6292 SILO 5 |  | 1.14 | 54 |  | 0.8 |  | 0.21 |  | 0.66 | 1.46 | 191465 | 203417 | 198311 | 42.7
4309407 | CALIZA PRIEST | 2025-06-10 | 24 | 3 | 4591414 | CG100625 - 6294 SILO 5 |  | 0.56 | 54.5 |  | 0.23 |  | 0.14 |  | 0.92 | 1.15 | 192009 | 205666 | 199776 | 43.1
4309407 | CALIZA PRIEST | 2025-06-11 | 24 | 3 | 4591586 | CG110625 - 6296 SILO 5 |  | 2.23 | 52.6 |  | 0.51 |  | 0.3 |  | 1.41 | 1.92 | 189832 | 200280 | 195960 | 41.3
4309407 | CALIZA PRIEST | 2025-06-12 | 24 | 3 | 4591741 | CG120625 - 6298 SILO 5 |  | 2.43 | 52.5 |  | 1.1 |  | 0.08 |  | 1.16 | 2.26 | 189867 | 200459 | 196092 | 41.2
4309407 | CALIZA PRIEST | 2025-06-13 | 24 | 3 | 4591920 | CG130625 - 6300 SILO 5 |  | 1.35 | 53.8 |  | 0 |  | 0.19 |  | 1.21 | 1.21 | 192014 | 204169 | 198943 | 43
4309407 | CALIZA PRIEST | 2025-06-14 | 24 | 3 | 4592078 | CG140625 - 6302 SILO 5 |  | 5.29 | 51.4 |  | 0.5 |  | 0.3 |  | 0.83 | 1.33 | 191461 | 203528 | 198559 | 41.2
4309407 | CALIZA PRIEST | 2025-06-16 | 25 | 3 | 4592335 | CG160625 - 6304 SILO 5 |  | 0.18 | 55 |  | 0.41 |  | 0.04 |  | 0.54 | 0.95 | 191514 | 202670 | 197834 | 43.3
4309407 | CALIZA PRIEST | 2025-06-17 | 25 | 3 | 4592522 | CG170625 - 6306 SILO 5 |  | 0.08 | 54.3 |  | 0.35 |  | 0.04 |  | 1.34 | 1.69 | 190753 | 201522 | 196925 | 42.7
4309407 | CALIZA PRIEST | 2025-06-18 | 25 | 3 | 4592683 | CG180625 - 6308 SILO 5 |  | 0.1 | 54.2 |  | 0.36 |  | 0.13 |  | 1.6 | 1.96 | 191453 | 203459 | 198279 | 43.1
4309407 | CALIZA PRIEST | 2025-06-19 | 25 | 3 | 4592846 | CG190625 - 6310 SILO 5 |  | 0.18 | 54.6 |  | 0.29 |  | 0.06 |  | 1.04 | 1.33 | 191446 | 203410 | 198278 | 42.9
4309407 | CALIZA PRIEST | 2025-06-20 | 25 | 3 | 4593007 | CG200625 - 6312 SILO 5 |  | 0.78 | 54.5 |  | 0.39 |  | 0.12 |  | 0.62 | 1.01 | 189836 | 201846 | 196703 | 42.8
4309407 | CALIZA PRIEST | 2025-06-21 | 25 | 3 | 4593162 | CG210625 - 6314 SILO 5 |  | 0.05 | 54.5 |  | 0.17 |  | 0.04 |  | 1.48 | 1.65 | 192647 | 204638 | 199499 | 42.9
4309407 | CALIZA PRIEST | 2025-06-24 | 26 | 3 | 4593495 | CG240625 - 6316 SILO 5 |  | 0.24 | 54.3 |  | 0.2 |  | 0.05 |  | 1.63 | 1.83 | 190012 | 202017 | 196895 | 42.7
4309407 | CALIZA PRIEST | 2025-06-25 | 26 | 3 | 4593644 | CG250625 - 6318 SILO 5 |  | 0.6 | 54.2 |  | 0.22 |  | 0.13 |  | 1.52 | 1.74 | 189840 | 201843 | 196704 | 42.8
4309407 | CALIZA PRIEST | 2025-06-26 | 26 | 3 | 4593784 | CG260625 - 6320 SILO 5 |  | 1.31 | 53.7 |  | 0.15 |  | 0.24 |  | 1.71 | 1.86 | 190019 | 202014 | 196924 | 42.4
4309407 | CALIZA PRIEST | 2025-06-27 | 26 | 3 | 4593946 | CG270625 - 6322 SILO 5 | 0.74 | 0.2 | 54.4 | 0.02 | 0 | 0.86 | 0.18 | 9.47 | 1.69 | 1.69 | 186597 | 196587 | 192315 | 42.8
4309407 | CALIZA PRIEST | 2025-06-28 | 26 | 3 | 4594069 | CG280625 - 6324 SILO 5 | 5.64 | 1.51 | 53.5 | 0.32 | 0.08 | 1.39 | 0.29 | 5.84 | 1.04 | 1.12 | 191540 | 201500 | 197207 | 43.1
4309407 | CALIZA PRIEST | 2025-07-01 | 27 | 3 | 4594428 | CG010725 - 6326 SILO 5 | 3 | 0.8 | 53.2 | 0.65 | 0.15 | 0.84 | 0.17 | 13.54 | 2.42 | 2.57 | 192010 | 202032 | 197839 | 41.8
4309407 | CALIZA PRIEST | 2025-07-02 | 27 | 3 | 4594565 | CG020725 - 6328 SILO 5 | 1.73 | 0.46 | 54.3 | 0.05 | 0.01 | 0.98 | 0.2 | 7.8 | 1.39 | 1.4 | 189848 | 199843 | 195576 | 42.7
4309407 | CALIZA PRIEST | 2025-07-03 | 27 | 3 | 4594721 | CG030725 - 6330 SILO 5 | 3.63 | 0.97 | 54.1 | 1.08 | 0.26 | 1.88 | 0.39 | 6.84 | 1.22 | 1.48 | 190235 | 200239 | 195988 | 42.5
4309407 | CALIZA PRIEST | 2025-07-04 | 27 | 3 | 4594891 | CG040725 - 6332 SILO 5 | 5.43 | 1.45 | 52.7 | 2.26 | 0.53 | 0.77 | 0.16 | 10.7 | 1.91 | 2.44 | 189874 | 199875 | 195603 | 42.7
4309407 | CALIZA PRIEST | 2025-07-05 | 27 | 3 | 4595038 | CG050725 - 6334 SILO 5 | 3.22 | 0.86 | 53.2 | 0.1 | 0.02 | 1.15 | 0.24 | 9.67 | 1.73 | 1.75 | 189947 | 199998 | 195627 | 43.5
4309407 | CALIZA PRIEST | 2025-07-07 | 28 | 3 | 4595240 | CG070725 - 6336 SILO 5 |  | 0.16 | 54.6 |  | 0 |  | 0.05 |  | 0.97 | 0.97 | 189910 | 201883 | 196748 | 42.9
4309407 | CALIZA PRIEST | 2025-07-08 | 28 | 3 | 4595409 | CG080725 - 6338 SILO 5 |  | 1.02 | 54.1 |  | 0 |  | 0.14 |  | 1.62 | 1.62 | 189939 | 202001 | 196860 | 42.6
4309407 | CALIZA PRIEST | 2025-07-09 | 28 | 3 | 4595583 | CG090725 - 6340 SILO 5 |  | 0.42 | 54.4 |  | 0.36 |  | 0.15 |  | 1.34 | 1.7 | 189471 | 201397 | 196289 | 42.8
4309407 | CALIZA PRIEST | 2025-07-10 | 28 | 3 | 4595770 | CG100725 - 6342 SILO 5 |  | 1.13 | 53.9 |  | 0.78 |  | 0.17 |  | 0.86 | 1.64 | 189489 | 200651 | 195924 | 42.3
4309407 | CALIZA PRIEST | 2025-07-11 | 28 | 3 | 4595932 | CG110725 - 6344 SILO 5 |  | 0.13 | 53.5 |  | 0.15 |  | 0.11 |  | 1.74 | 1.89 | 189492 | 201037 | 196186 | 42
4309407 | CALIZA PRIEST | 2025-07-12 | 28 | 3 | 4596088 | CG120725 - 6346 SILO 5 |  | 0.13 | 54 |  | 0.31 |  | 0.09 |  | 0.69 | 1 | 189478 | 201410 | 196346 | 42.4
4309407 | CALIZA PRIEST | 2025-07-14 | 29 | 3 | 4596333 | CG140725 - 6348 SILO 5 |  | 0.1 | 54.9 |  | 0 |  | 0.01 |  | 0.74 | 0.74 | 189484 | 201461 | 196293 | 43.1
4309407 | CALIZA PRIEST | 2025-07-15 | 29 | 3 | 4596463 | CG150725 - 6350 SILO 5 |  | 0.16 | 55 |  | 0.58 |  | 0.08 |  | 0.29 | 0.87 | 188854 | 201284 | 195913 | 43.2
4309407 | CALIZA PRIEST | 2025-07-17 | 29 | 3 | 4596654 | CG170725 - 6352 SILO 5 |  | 0.06 | 54.6 |  | 0 |  | 0.07 |  | 1.58 | 1.58 | 189199 | 201118 | 195974 | 43.2
4309407 | CALIZA PRIEST | 2025-07-18 | 29 | 3 | 4596788 | CG180725 - 6354 SILO 5 |  | 0.36 | 54.6 |  | 0.41 |  | 0.27 |  | 0.83 | 1.24 | 189199 | 201244 | 196059 | 43
4309407 | CALIZA PRIEST | 2025-07-19 | 29 | 3 | 4596904 | CG190725 - 6356 SILO 5 |  | 0.3 | 55 |  | 0 |  | 0.23 |  | 0.37 | 0.37 | 189485 | 201470 | 196241 | 43.6
4309407 | CALIZA PRIEST | 2025-07-21 | 30 | 3 | 4597094 | CG210725 - 6358 SILO 5 |  | 0.43 | 54.7 |  | 0 |  | 0.23 |  | 0.7 | 0.7 | 189839 | 201835 | 196628 | 43.4
4309407 | CALIZA PRIEST | 2025-07-22 | 30 | 3 | 4597247 | CG220725 - 6360 SILO 5 |  | 0.11 | 54.2 |  | 0.41 |  | 0.15 |  | 1.48 | 1.89 | 189464 | 201461 | 196281 | 43.2
4309407 | CALIZA PRIEST | 2025-07-23 | 30 | 3 | 4597384 | CG220725 - 6362 SILO 5 |  | 0.21 | 53.6 |  | 0 |  | 0.17 |  | 2.76 | 2.76 | 190252 | 202473 | 197247 | 42.8
4309407 | CALIZA PRIEST | 2025-07-24 | 30 | 3 | 4597540 | CG230725 - 6364 SILO 5 |  | 0.42 | 54.2 |  | 0.24 |  | 0.36 |  | 1.16 | 1.4 | 189844 | 202245 | 196960 | 42.6
4309407 | CALIZA PRIEST | 2025-07-25 | 30 | 3 | 4597700 | CG250725 - 6366 SILO 5 |  | 1.15 | 52.3 |  | 0.92 |  | 0.27 |  | 2.43 | 3.35 | 191514 | 204608 | 199054 | 42.4
4309407 | CALIZA PRIEST | 2025-07-26 | 30 | 3 | 4597868 | CG260725 - 6368 SILO 5 |  | 0.98 | 53.4 |  | 0.49 |  | 0.36 |  | 1.21 | 1.7 | 189872 | 201886 | 196716 | 43
4309407 | CALIZA PRIEST | 2025-07-29 | 31 | 3 | 4598275 | CG290725 - 6370 SILO 5 |  | 1.45 | 52.6 |  | 0.73 |  | 0.29 |  | 1.8 | 2.53 | 190106 | 203264 | 197655 | 42.6
4309407 | CALIZA PRIEST | 2025-07-30 | 31 | 3 | 4598425 | CG300725 - 6372 SILO 5 |  | 0.4 | 54.7 |  | 0 |  | 0.11 |  | 0.79 | 0.79 | 189457 | 201401 | 196202 | 43.5 | 0
4309407 | CALIZA PRIEST | 2025-07-31 | 31 | 3 | 4598634 | CG310725 - 6374 SILO 5 |  | 1.29 | 53.9 |  | 0.49 |  | 0.33 |  | 0.58 | 1.07 | 189189 | 202197 | 196610 | 43
4309407 | CALIZA PRIEST | 2025-08-02 | 31 | 3 | 4599019 | CG020825 - 6376 SILO 5 |  | 1.36 | 52.6 |  | 1.24 |  | 0.42 |  | 1.12 | 2.36 | 189459 | 201443 | 196314 | 42.8
4309407 | CALIZA PRIEST | 2025-08-04 | 32 | 3 | 4599298 | CG040825 - 6378 SILO 5 |  | 1.96 | 52.4 |  | 0.67 |  | 0.34 |  | 2.42 | 3.09 | 191487 | 203430 | 198449 | 41.7
4309407 | CALIZA PRIEST | 2025-08-05 | 32 | 3 | 4599450 | CG050825 - 6380 SILO 5 |  | 0.75 | 52.7 |  | 1.1 |  | 0.1 |  | 2.64 | 3.74 | 189454 | 201415 | 196361 | 42.3
4309407 | CALIZA PRIEST | 2025-08-06 | 32 | 3 | 4599576 | CG060825 - 6382 SILO 5 |  | 2.25 | 53.8 |  | 0.39 |  | 0.2 |  | 0.5 | 0.89 | 188563 | 200584 | 195492 | 42.4
4309407 | CALIZA PRIEST | 2025-08-08 | 32 | 3 | 4599849 | CG080825 - 6384 SILO 5 |  | 2.84 | 53.1 |  | 0.8 |  | 0.31 |  | 0.72 | 1.52 | 189185 | 201159 | 196164 | 41.7
4309407 | CALIZA PRIEST | 2025-08-09 | 32 | 3 | 4600018 | CG090825 - 6386 SILO 5 |  | 0.66 | 53.8 |  | 0.54 |  | 0.37 |  | 0.95 | 1.49 | 190092 | 202096 | 196929 | 43 | 0.12
4309407 | CALIZA PRIEST | 2025-08-11 | 33 | 3 | 4600293 | CG110825 - 6389 SILO 5 |  | 3.4 | 51.8 |  | 1.61 |  | 0.35 |  | 0.81 | 2.42 | 188795 | 200789 | 195813 | 41.5 | 0.02
4309407 | CALIZA PRIEST | 2025-08-12 | 33 | 3 | 4600459 | CG120825 - 6391 SILO 5 |  | 2.69 | 51.5 |  | 1.6 |  | 0.32 |  | 1.01 | 2.61 | 189894 | 201891 | 196820 | 42.3 | 0.16
4309407 | CALIZA PRIEST | 2025-08-13 | 33 | 3 | 4600630 | CG130825 - 6392 SILO 5 |  | 1.64 | 53.5 |  | 0.66 |  | 0.28 |  | 0.63 | 1.29 | 191488 | 203467 | 198350 | 42.7 | 0.04
4309407 | CALIZA PRIEST | 2025-08-15 | 33 | 3 | 4600976 | CG150825 - 6394 SILO 5 |  | 0.96 | 54.3 |  | 0.54 |  | 0.22 |  | 0.65 | 1.19 | 190599 | 202587 | 197452 | 42.8 | 0
4309407 | CALIZA PRIEST | 2025-08-16 | 33 | 3 | 4601120 | CG160825 - 6396 SILO 5 |  | 1.44 | 53.4 |  | 0.55 |  | 0.45 |  | 1.2 | 1.75 | 189788 | 201764 | 196682 | 42.4
4309407 | CALIZA PRIEST | 2025-08-19 | 34 | 3 | 4601461 | CG190825 - 6398 SILO 5 |  | 3.28 | 50.9 |  | 1.43 |  | 1.14 |  | 0.86 | 2.29 | 189821 | 201830 | 196803 | 41.9
4309407 | CALIZA PRIEST | 2025-08-20 | 34 | 3 | 4601639 | CG200825 - 6400 SILO 5 |  | 1.21 | 53.4 |  | 0.69 |  | 0.29 |  | 1.13 | 1.82 | 189178 | 201225 | 196068 | 42.8 | 0.02
4309407 | CALIZA PRIEST | 2025-08-21 | 34 | 2 | 4601461 | CG190825 - 6398 SILO 5 CONTRAMUESRA |  | 1.3 | 54.1 |  | 0.44 |  | 0.18 |  | 0.81 | 1.25 | 189442 | 201485 | 196366 | 42.5 | 0
4309407 | CALIZA PRIEST | 2025-08-22 | 34 | 3 | 4601999 | CG220825 - 6402 SILO 5 |  | 4.39 | 51.2 |  | 1.39 |  | 0.38 |  | 1.47 | 2.86 | 189169 | 201104 | 196249 | 40.7 | 0
4309407 | CALIZA PRIEST | 2025-08-23 | 34 | 3 | 4602180 | CG230825 - 6404 SILO 5 |  | 0.36 | 54.8 |  | 0 |  | 0.53 |  | 0.32 | 0.32 | 188767 | 201738 | 196132 | 43.2 | 0.23
4309407 | CALIZA PRIEST | 2025-08-25 | 35 | 3 | 4602484 | CG250825 - 6406 SILO 5 |  | 1.73 | 52.9 |  | 0.53 |  | 0.53 |  | 1.18 | 1.71 | 189185 | 201875 | 196471 | 42.6 | 0.04
4309407 | CALIZA PRIEST | 2025-08-26 | 35 | 3 | 4602699 | CG260825 - 6408 SILO 5 |  | 1.27 | 53.6 |  | 0.98 |  | 0.52 |  | 0.32 | 1.3 | 190174 | 201482 | 196655 | 42.7 | 0.13
4309407 | CALIZA PRIEST | 2025-08-27 | 35 | 3 | 4602896 | CG270825 - 6410 SILO 5 |  | 1.72 | 53.4 |  | 0.96 |  | 0.34 |  | 0.61 | 1.57 | 190105 | 202472 | 197230 | 42.4 | 0.1
4309407 | CALIZA PRIEST | 2025-08-28 | 35 | 3 | 4603096 | CG280825 - 6412 SILO 5 |  | 2.72 | 52.2 |  | 0.56 |  | 0.21 |  | 1.09 | 1.65 | 189296 | 201353 | 196205 | 42.7 | 0.02
4309407 | CALIZA PRIEST | 2025-08-29 | 35 | 3 | 4603304 | CG290825 - 6414 SILO 5 |  | 2.47 | 52.8 |  | 1.02 |  | 0.3 |  | 0.75 | 1.77 | 191513 | 203178 | 198263 | 42.1
4309407 | CALIZA PRIEST | 2025-08-30 | 35 | 3 | 4603473 | CG300825 - 6416 SILO 5 |  | 1.18 | 54 |  | 0.55 |  | 0.22 |  | 0.71 | 1.26 | 189025 | 202037 | 196459 | 42.9
4309407 | CALIZA PRIEST | 2025-09-01 | 36 | 3 | 4603700 | CG010925 - 6418 SILO 5 |  | 3.52 | 51.4 |  | 0.92 |  | 0.23 |  | 2.03 | 2.95 | 189130 | 201122 | 196155 | 41.4 | 0.01
4309407 | CALIZA PRIEST | 2025-09-02 | 36 | 3 | 4603841 | CG020925 - 6420 SILO 5 |  | 1.24 | 53.7 |  | 0.91 |  | 0.23 |  | 0.91 | 1.82 | 188978 | 200985 | 195882 | 42.5
4309407 | CALIZA PRIEST | 2025-09-03 | 36 | 3 | 4603985 | CG030925 - 6422 SILO 5 |  | 1.29 | 53.1 |  | 0.75 |  | 0.17 |  | 1.82 | 2.57 | 190216 | 202100 | 197061 | 42.4 | 0
4309407 | CALIZA PRIEST | 2025-09-04 | 36 | 3 | 4604125 | CG040925 - 6424 SILO 5 |  | 3.66 | 50.8 |  | 1.71 |  | 0.33 |  | 1.67 | 3.38 | 190105 | 202126 | 197164 | 41.3 | 0.03
4309407 | CALIZA PRIEST | 2025-09-05 | 36 | 3 | 4604284 | CG050925 - 6426 SILO 5 |  | 1.36 | 54 |  | 0.58 |  | 0.35 |  | 0.29 | 0.87 | 190102 | 202158 | 196987 | 42.9 | 0.03
4309407 | CALIZA PRIEST | 2025-09-08 | 37 | 3 | 4604699 | CG080925 - 6428 SILO 5 |  | 5.45 | 50.1 |  | 1.75 |  | 0.5 |  | 1.19 | 2.94 | 189900 | 201944 | 197067 | 40.5 | 0.05
4309407 | CALIZA PRIEST | 2025-09-09 | 37 | 3 | 4604870 | CG090925 - 6430 SILO 5 |  | 2.84 | 52.4 |  | 0.55 |  | 0.19 |  | 1.92 | 2.47 | 190109 | 202131 | 197133 | 41.6 | 0.01
4309407 | CALIZA PRIEST | 2025-09-10 | 37 | 3 | 4605046 | CG100925 - 6432 SILO 5 |  | 1.04 | 53.7 |  | 0.59 |  | 0.25 |  | 0.82 | 1.41 | 189156 | 201822 | 196365 | 43.1 | 0
4309407 | CALIZA PRIEST | 2025-09-11 | 37 | 3 | 4605219 | CG110925 - 6434 SILO 5 |  | 1.19 | 53.9 |  | 0.78 |  | 0.24 |  | 0.41 | 1.19 | 189160 | 201265 | 196059 | 43 | 0.01
4309407 | CALIZA PRIEST | 2025-09-13 | 37 | 3 | 4605539 | CG130925 - 6436 SILO 5 |  | 4.22 | 51.7 |  | 1.09 |  | 0.26 |  | 0.84 | 1.93 | 188980 | 200916 | 195977 | 41.4 | 0.01
4309407 | CALIZA PRIEST | 2025-09-16 | 38 | 3 | 4605935 | CG140925 - 6438 SILO 5 |  | 1.52 | 53.6 |  | 0.93 |  | 0.17 |  | 0.85 | 1.78 | 189894 | 201909 | 196812 | 42.4 | 0
4309407 | CALIZA PRIEST | 2025-09-17 | 38 | 3 | 4606108 | CG170925 - 6440 SILO 5 |  | 4.73 | 51.5 |  | 1.02 |  | 0.29 |  | 0.88 | 1.9 | 189934 | 202197 | 197231 | 40.5 | 0.06
4309407 | CALIZA PRIEST | 2025-09-18 | 38 | 3 | 4606295 | CG180925 - 6442 SILO 5 |  | 2.09 | 53.3 |  | 0.61 |  | 0.3 |  | 1.06 | 1.67 | 188792 | 200850 | 195767 | 42.2 | 0
4309407 | CALIZA PRIEST | 2025-09-19 | 38 | 3 | 4606499 | CG190925 - 6444 SILO 5 |  | 2.45 | 52.7 |  | 0.84 |  | 0.35 |  | 0.97 | 1.81 | 189183 | 202853 | 197092 | 42.1 | 0.09
4309407 | CALIZA PRIEST | 2025-09-20 | 38 | 3 | 4606696 | CG200925 - 6446 SILO 5 |  | 2.2 | 53.3 |  | 1 |  | 0.36 |  | 0.64 | 1.64 | 189892 | 202881 | 197423 | 42 | 0.01
4309407 | CALIZA PRIEST | 2025-09-23 | 39 | 3 | 4607144 | CG230925 - 6448 SILO 5 |  | 2.99 | 52.3 |  | 0.84 |  | 0.38 |  | 1.32 | 2.16 | 189912 | 202367 | 197184 | 41.6 | 0.01
4309407 | CALIZA PRIEST | 2025-09-24 | 39 | 3 | 4607353 | CG240925 - 6450 SILO 5 |  | 1.18 | 53.4 |  | 0.41 |  | 0.25 |  | 1.5 | 1.91 | 189882 | 201851 | 196729 | 42.8 | 0
4309407 | CALIZA PRIEST | 2025-09-25 | 39 | 3 | 4607562 | CG250925 - 6452 SILO 5 |  | 1.32 | 53.5 |  | 0.71 |  | 0.2 |  | 1.45 | 2.16 | 188980 | 200947 | 195883 | 42.3 | 0
4309407 | CALIZA PRIEST | 2025-09-26 | 39 | 3 | 4607785 | CG260925 - 6454 SILO 5 |  | 2.34 | 52.1 |  | 0.83 |  | 0.78 |  | 1.11 | 1.94 | 189138 | 201500 | 196264 | 42.4 | 0.03
4309407 | CALIZA PRIEST | 2025-09-27 | 39 | 3 | 4607969 | CG270925 - 6456 SILO 5 |  | 3.67 | 50.5 |  | 0.62 |  | 0.56 |  | 3.6 | 4.22 | 188752 | 200747 | 195882 | 40.6 | 0.01
4309407 | CALIZA PRIEST | 2025-09-29 | 40 | 3 | 4608272 | CG290925 - 6458 SILO 5 |  | 3.46 | 51.6 |  | 0.98 |  | 0.44 |  | 0.85 | 1.83 | 189005 | 201014 | 196141 | 40.6 | 0.32
4309407 | CALIZA PRIEST | 2025-09-30 | 40 | 3 | 4608441 | CG300925 - 6460 SILO 5 |  | 1.74 | 53.3 |  | 0.18 |  | 0.6 |  | 1.14 | 1.32 | 189035 | 201071 | 195956 | 42.5 | 0.06
4309407 | CALIZA PRIEST | 2025-09-01 | 36 | 3 | 4608603 | CG011025 - 6461 SILO 5 |  | 10.19 | 47.5 |  | 2.59 |  | 0.31 |  | 1.49 | 4.08 | 188969 | 200929 | 196456 | 37.4 | 0.03
4309407 | CALIZA PRIEST | 2025-09-02 | 36 | 3 | 4608762 | CG021025 - 6464 SILO 5 |  | 0.83 | 54.6 |  | 0.05 |  | 0.04 |  | 0.66 | 0.71 | 192499 | 204478 | 199304 | 43.2 | 0.14
4309407 | CALIZA PRIEST | 2025-09-03 | 36 | 3 | 4608895 | CG031025 - 6466 SILO 5 |  | 3.79 | 52.1 |  | 1.08 |  | 0.32 |  | 0.44 | 1.52 | 188995 | 200947 | 195954 | 41.8 | 0
4309407 | CALIZA PRIEST | 2025-09-04 | 36 | 3 | 4609055 | CG041025 - 6468 SILO 5 |  | 4.76 | 51.4 |  | 0.95 |  | 0.4 |  | 0.83 | 1.78 | 189730 | 201900 | 196893 | 41.1 | 0.01
4309407 | CALIZA PRIEST | 2025-10-06 | 41 | 3 | 4609340 | CG061025 - 6470 SILO 5 |  | 2.31 | 53.4 |  | 0 |  | 0.21 |  | 0.95 | 0.95 | 189960 | 202381 | 197085 | 42.6 | 0.01
4309407 | CALIZA PRIEST | 2025-10-07 | 41 | 3 | 4609555 | CG071025 - 6472 SILO 5 |  | 2.71 | 52.5 |  | 1.46 |  | 0.16 |  | 1.48 | 2.94 | 189715 | 201706 | 196762 | 41.2 | 0
4309407 | CALIZA PRIEST | 2025-10-08 | 41 | 3 | 4609718 | CG081025 - 6474 SILO 5 |  | 1.12 | 53.1 |  | 0.56 |  | 0.15 |  | 2.16 | 2.72 | 189002 | 201000 | 195908 | 42.4 | 0
4309407 | CALIZA PRIEST | 2025-10-10 | 41 | 3 | 4610078 | CG101025 - 6476 SILO 5 |  | 1.17 | 53 |  | 0.9 |  | 0.41 |  | 1.15 | 2.05 | 189000 | 202362 | 196647 | 42.8 | 0.14
4309407 | CALIZA PRIEST | 2025-10-11 | 41 | 3 | 4610231 | CG111025 - 6478 SILO 5 |  | 3.18 | 51.8 |  | 0.98 |  | 0.33 |  | 0.98 | 1.96 | 189005 | 201072 | 196160 | 40.7 | 0
4309407 | CALIZA PRIEST | 2025-10-14 | 42 | 3 | 4610594 | CG141025 - 6480 SILO 5 |  | 2.36 | 53 |  | 0.84 |  | 0.5 |  | 1.03 | 1.87 | 189122 | 201124 | 196116 | 41.7 | 0.04
4309407 | CALIZA PRIEST | 2025-10-15 | 42 | 3 | 4610805 | CG151025 - 6482 SILO 5 |  | 2.36 | 51.5 |  | 1.56 |  | 0.7 |  | 1.23 | 2.79 | 189213 | 202307 | 196790 | 42.1 | 0.02
4309407 | CALIZA PRIEST | 2025-10-16 | 42 | 3 | 4610999 | CG161025 - 6484 SILO 5 |  | 1.32 | 53.9 |  | 0.52 |  | 0.2 |  | 0.57 | 1.09 | 189043 | 200774 | 195803 | 42.4 | 0.1
4309407 | CALIZA PRIEST | 2025-10-17 | 42 | 3 | 4611187 | CG171025 - 6486 SILO 5 |  | 11.8 | 46.8 |  | 1.58 |  | 0.43 |  | 1.28 | 2.86 | 189029 | 201074 | 196543 | 37.6 | 0.02
4309407 | CALIZA PRIEST | 2025-10-20 | 43 | 3 | 4611665 | CG201025 - 6488 SILO 5 |  | 1.86 | 53.1 |  | 0.89 |  | 0.25 |  | 1.58 | 2.47 | 189034 | 201021 | 196012 | 41.8 | 0
4309407 | CALIZA PRIEST | 2025-10-21 | 43 | 3 | 4611844 | CG211025 - 6490 SILO 5 |  | 0.97 | 54.6 |  | 0.04 |  | 0.19 |  | 0.64 | 0.68 | 189033 | 201091 | 195922 | 42.9 | 0
4309407 | CALIZA PRIEST | 2025-10-22 | 43 | 3 | 4612021 | CG221025 - 6492 SILO 5 |  | 1.47 | 53.5 |  | 0.49 |  | 0.28 |  | 0.84 | 1.33 | 189585 | 202324 | 196864 | 42.9 | 0.01
4309407 | CALIZA PRIEST | 2025-10-24 | 43 | 3 | Q4773 | CG241025 - 6494 SILO 5 |  | 0.74 | 54.4 |  | 0.52 |  | 0.24 |  | 0.63 | 1.15 | 189045 | 201051 | 195919 | 42.7 | 0
4309407 | CALIZA PRIEST | 2025-10-25 | 43 | 3 | 4612546 | CG251025 - 6496 SILO 5 |  | 0.91 | 54.5 |  | 0.27 |  | 0.34 |  | 0.39 | 0.66 | 188643 | 200669 | 195487 | 43.1 | 0.01
4309407 | CALIZA PRIEST | 2025-10-27 | 44 | 3 | 4612809 | CG271025 - 6498 SILO 5 |  | 2.03 | 53.9 |  | 0.46 |  | 0.23 |  | 0.56 | 1.02 | 189663 | 201621 | 196557 | 42.3 | 0
4309407 | CALIZA PRIEST | 2025-10-28 | 44 | 3 | 4612982 | CG281025 - 6500 SILO 5 |  | 4.1 | 52.2 |  | 0.54 |  | 0.41 |  | 1.12 | 1.66 | 189069 | 201069 | 196150 | 41 | 0.12
4309407 | CALIZA PRIEST | 2025-10-29 | 44 | 3 | 4613184 | CG291025 - 6502 SILO 5 |  | 2.5 | 51.9 |  | 1.14 |  | 0.44 |  | 1.37 | 2.51 | 188887 | 202391 | 196694 | 42.2 | 0.01
4309407 | CALIZA PRIEST | 2025-10-30 | 44 | 3 | 4613380 | CG301025 - 6504 SILO 5 |  | 2.21 | 53.4 |  | 0.45 |  | 0.31 |  | 0.85 | 1.3 | 189089 | 201024 | 195983 | 42.2 | 0
4309407 | CALIZA PRIEST | 2025-10-31 | 44 | 3 | 4613532 | CG311025 - 6506 SILO 5 |  | 2.86 | 51.6 |  | 1.33 |  | 0.45 |  | 0.74 | 2.07 | 188788 | 201977 | 196389 | 42.4 | 0.15
4309407 | CALIZA PRIEST | 2025-11-01 | 44 | 3 | 4613739 | CG011125 - 6508 SILO 5 |  | 3.85 | 51.7 |  | 0.87 |  | 0.29 |  | 1.79 | 2.66 | 189085 | 201036 | 196143 | 40.9 | 0.02
4309407 | CALIZA PRIEST | 2025-11-04 | 45 | 3 | 4614093 | CG041125 - 6510 SILO 5 |  | 0.77 | 54.3 |  | 0.06 |  | 0.21 |  | 0.84 | 0.9 | 188855 | 204026 | 197449 | 43.4 | 0
4309407 | CALIZA PRIEST | 2025-11-05 | 45 | 3 | 4614275 | CG051125 - 6512 SILO 5 |  | 0.5 | 52.9 |  | 0.88 |  | 0.1 |  | 3.1 | 3.98 | 189585 | 203284 | 197524 | 42 | 0
4309407 | CALIZA PRIEST | 2025-11-07 | 45 | 3 | 4614581 | CG071125-6516 SILO 5 |  | 3.6 | 49.9 |  | 1.9 |  | 0.32 |  | 3.01 | 4.91 | 188701 | 201077 | 196036 | 40.7 | 0.06
4309407 | CALIZA PRIEST | 2025-11-08 | 45 | 3 | 4614797 | CG081125-6518 SILO 5 |  | 1.27 | 53.6 |  | 0.51 |  | 0.35 |  | 0.6 | 1.11 | 189724 | 202055 | 196737 | 43.1 | 0.08
4309407 | CALIZA PRIEST | 2025-11-10 | 46 | 3 | 4615041 | CG101125-6520 SILO 5 |  | 1.1 | 54.2 |  | 0.46 |  | 0.17 |  | 0.68 | 1.14 | 189135 | 201168 | 196012 | 42.8 | 0
4309407 | CALIZA PRIEST | 2025-11-11 | 46 | 3 | 4615252 | CG111125-6522 SILO 5 |  | 1.23 | 54.1 |  | 0.07 |  | 0.25 |  | 1.01 | 1.08 | 188837 | 203573 | 197259 | 42.8 | 0.01
4309407 | CALIZA PRIEST | 2025-11-12 | 46 | 3 | 4615424 | CG121125-6524 SILO 5 |  | 0.45 | 54.7 |  | 0.42 |  | 0.07 |  | 0.58 | 1 | 189136 | 201152 | 195953 | 43.3 | 0
4309407 | CALIZA PRIEST | 2025-11-13 | 46 | 3 | 4615613 | CG131125-6526 SILO 5 |  | 1.32 | 53.8 |  | 0.09 |  | 0.26 |  | 1.4 | 1.49 | 188716 | 202020 | 196400 | 42.2 | 0
4309407 | CALIZA PRIEST | 2025-11-14 | 46 | 3 | 4615776 | CG141125-6528 SILO 5 |  | 5.16 | 50.7 |  | 0.97 |  | 0.22 |  | 2.15 | 3.12 | 189655 | 200712 | 196253 | 40.3 | 0.01
4309407 | CALIZA PRIEST | 2025-11-15 | 46 | 3 | 4615939 | CG151125-6530 SILO 5 |  | 2.32 | 51.2 |  | 1.31 |  | 0.07 |  | 4.06 | 5.37 | 189136 | 202958 | 197349 | 40.6 | 0
4309407 | CALIZA PRIEST | 2025-11-18 | 47 | 3 | 4616296 | CG181125-6532 SILO 5 |  | 1.06 | 53.8 |  | 0.22 |  | 0.38 |  | 1.52 | 1.74 | 189160 | 201126 | 196050 | 42.4 | 0.05
4309407 | CALIZA PRIEST | 2025-11-19 | 47 | 3 | 4616473 | CG191125-6534 SILO 5 |  | 12.16 | 45.9 |  | 0.93 |  | 0.23 |  | 2.36 | 3.29 | 185470 | 197437 | 192906 | 37.9 | 0.06
4309407 | CALIZA PRIEST | 2025-11-20 | 47 | 3 | 4616648 | CG201125-6536 SILO 5 |  | 1.46 | 53.3 |  | 1.14 |  | 0.32 |  | 1.01 | 2.15 | 185471 | 198422 | 192958 | 42.2 | 0.07
4309407 | CALIZA PRIEST | 2025-11-21 | 47 | 3 | 4616831 | CG211125-6538 SILO 5 |  | 1.34 | 54.1 |  | 0 |  | 0.21 |  | 0.95 | 0.95 | 185463 | 197852 | 192581 | 42.5 | 0
4309407 | CALIZA PRIEST | 2025-11-22 | 47 | 3 | 4617007 | CG221125-6540 SILO 5 |  | 3.64 | 51.6 |  | 1.12 |  | 0.39 |  | 1.61 | 2.73 | 186983 | 200805 | 195124 | 41.1 | 0.02
4309407 | CALIZA PRIEST | 2025-11-24 | 48 | 3 | 4617256 | CG241125-6542 SILO 5 |  | 1.31 | 53 |  | 0.23 |  | 0.45 |  | 1.3 | 1.53 | 190257 | 204152 | 198154 | 43.2 | 0.02
4309407 | CALIZA PRIEST | 2025-11-25 | 48 | 3 | 4617651 | CG251125-6544 SILO 5 |  | 2.95 | 50.8 |  | 1.23 |  | 0.91 |  | 1.6 | 2.83 | 185503 | 198274 | 192908 | 42 | 0.04
4309407 | CALIZA PRIEST | 2025-11-26 | 48 | 3 | 4617651 | CG261125-6546 SILO 5 |  | 1.4 | 52.7 |  | 0.89 |  | 0.37 |  | 1.13 | 2.02 | 190195 | 203050 | 197519 | 43 | 0.01
4309407 | CALIZA PRIEST | 2025-11-27 | 48 | 3 | 4617830 | CG271125-6548 SILO 5 |  | 2.1 | 53.4 |  | 0.45 |  | 0.34 |  | 0.73 | 1.18 | 190202 | 205001 | 198790 | 42 | 0
4309407 | CALIZA PRIEST | 2025-11-28 | 48 | 3 | 4617999 | CG281125-6550 SILO 5 |  | 1.28 | 53.5 |  | 0.38 |  | 0.61 |  | 0.83 | 1.21 | 190183 | 202456 | 197198 | 42.8 | 0.04
4309407 | CALIZA PRIEST | 2025-11-29 | 48 | 3 | 4618182 | CG291125-6552 SILO 5 |  | 1.21 | 54.3 |  | 0.27 |  | 0.41 |  | 0.39 | 0.66 | 185475 | 197449 | 192339 | 42.7 | 0.12
4309407 | CALIZA PRIEST | 2025-12-01 | 49 | 3 | 4618440 | CG011225-6554 SILO 5 |  | 1.88 | 51.8 |  | 0.24 |  | 0.57 |  | 3.06 | 3.3 | 189324 | 202261 | 196832 | 42 | 0
4309407 | CALIZA PRIEST | 2025-12-02 | 49 | 3 | 4618607 | CG021225-6556 SILO 5 |  | 0.89 | 54.1 |  | 0.33 |  | 0.22 |  | 0.68 | 1.01 | 185499 | 197980 | 192576 | 43.3 | 0.02
4309407 | CALIZA PRIEST | 2025-12-03 | 49 | 3 | 4618792 | CG031225-6558 SILO 5 |  | 2.86 | 51.5 |  | 1.22 |  | 1.28 |  | 1.12 | 2.34 | 189336 | 204085 | 197968 | 41.5 | 0.08
4309407 | CALIZA PRIEST | 2025-12-04 | 49 | 3 | 4618971 | CG041225-6560 SILO 5 |  | 2.83 | 52.8 |  | 0 |  | 0.31 |  | 1.59 | 1.59 | 185471 | 197436 | 192469 | 41.5 | 0.09
4309407 | CALIZA PRIEST | 2025-12-05 | 49 | 3 | 461915 | CG051225-6562 SILO 5 |  | 2.62 | 53.3 |  | 0.75 |  | 0.38 |  | 0.48 | 1.23 | 187003 | 199264 | 194131 | 41.9 | 0.05
4309407 | CALIZA PRIEST | 2025-12-06 | 49 | 3 | 4619312 | CG061225-6564 SILO 5 |  | 1.3 | 54.2 |  | 0.44 |  | 0.42 |  | 0.11 | 0.55 | 185459 | 197461 | 192305 | 43 | 0.06
4309407 | CALIZA PRIEST | 2025-12-09 | 50 | 3 | 4619641 | CG091225-6566 SILO 5 |  | 1.08 | 54.5 |  | 0 |  | 0.27 |  | 0.7 | 0.7 | 190074 | 201604 | 196669 | 42.8 | 0.04
4309407 | CALIZA PRIEST | 2025-12-10 | 50 | 3 | 4619809 | CG101225-6568 SILO 5 |  | 1.68 | 54.1 |  | 0.06 |  | 0.23 |  | 0.57 | 0.63 | 185436 | 197445 | 192299 | 42.9 | 0.01
4309407 | CALIZA PRIEST | 2025-12-11 | 50 | 3 | 4619995 | CG111225-6570 SILO 5 |  | 1.6 | 53.7 |  | 0.82 |  | 0.4 |  | 0.55 | 1.37 | 189308 | 201388 | 196269 | 42.4 | 0.05
4309407 | CALIZA PRIEST | 2025-12-12 | 50 | 3 | 4620140 | CG121225-6572 SILO 5 |  | 0.48 | 54.4 |  | 0.42 |  | 0.18 |  | 0.57 | 0.99 | 185428 | 197476 | 192245 | 43.4 | 0.01
4309407 | CALIZA PRIEST | 2025-12-13 | 50 | 3 | 4620296 | CG131225-6574 SILO 5 |  | 1.5 | 54.2 |  | 0.28 |  | 0.31 |  | 0.31 | 0.59 | 189308 | 201332 | 196175 | 42.9 | 0
4309407 | CALIZA PRIEST | 2025-12-15 | 51 | 3 | 4620538 | CG151225-6576 SILO 5 |  | 3.25 | 51.8 |  | 1.21 |  | 0.31 |  | 1.09 | 2.3 | 185426 | 197440 | 192427 | 41.7 | 0.11
4309407 | CALIZA PRIEST | 2025-12-16 | 51 | 3 | 4620688 | CG161225-6578 SILO 5 |  | 1.27 | 54.1 |  | 0.88 |  | 0.18 |  | 0.32 | 1.2 | 185468 | 197412 | 192305 | 42.8 | 0
4309407 | CALIZA PRIEST | 2025-12-17 | 51 | 3 | 4620865 | CG171225-6580 SILO 5 |  | 2.92 | 51.8 |  | 1.4 |  | 0.7 |  | 0.67 | 2.07 | 187383 | 200612 | 195066 | 41.9 | 0.08
4309407 | CALIZA PRIEST | 2025-12-18 | 51 | 3 | 4621031 | CG181225-6582 SILO 5 |  | 0.84 | 53.8 |  | 0.87 |  | 0.28 |  | 0.79 | 1.66 | 185423 | 197470 | 192298 | 42.9 | 0
4309407 | CALIZA PRIEST | 2025-12-19 | 51 | 3 | 4621200 | CG191225-6584 SILO 5 |  | 2.97 | 52.3 |  | 1.42 |  | 0.3 |  | 0.93 | 2.35 | 185428 | 197479 | 192525 | 41.1 | 0
4309407 | CALIZA PRIEST | 2025-12-20 | 51 | 3 | 4621352 | CG201225-6586 SILO 5 |  | 4.02 | 51.4 |  | 1.63 |  | 0.46 |  | 1.25 | 2.88 | 189318 | 201314 | 196431 | 40.7 | 0
4309407 | CALIZA PRIEST | 2025-12-22 | 52 | 3 | 4621584 | CG221225-6588 SILO 5 |  | 4.52 | 48 |  | 0.73 |  | 3.04 |  | 2.57 | 3.3 | 185433 | 197414 | 192600 | 40.2 | 0.46
4309407 | CALIZA PRIEST | 2025-12-23 | 52 | 3 | 4621737 | CG231225-6590 SILO 5 |  | 1.6 | 53.7 |  | 0.05 |  | 0.65 |  | 1.18 | 1.23 | 186981 | 198981 | 193903 | 42.3 | 0
4309407 | CALIZA PRIEST | 2025-12-24 | 52 | 3 | 4621875 | CG241225-6592 SILO 5 |  | 1.53 | 53 |  | 0.55 |  | 0.31 |  | 1.74 | 2.29 | 185449 | 199928 | 193799 | 42.3 | 0.01
4309407 | CALIZA PRIEST | 2025-12-26 | 52 | 3 | 4622079 | CG261225-6594 SILO 5 |  | 2.03 | 53.6 |  | 0.65 |  | 0.44 |  | 0.62 | 1.27 | 190253 | 203944 | 198167 | 42.2 | 0
4309407 | CALIZA PRIEST | 2025-12-27 | 52 | 3 | 4622221 | CG271225-6596 SILO 5 |  | 1.84 | 52.6 |  | 1.4 |  | 0.38 |  | 1.04 | 2.44 | 187029 | 199615 | 194307 | 42.2 | 0.07
4309407 | CALIZA PRIEST | 2025-12-29 | 53 | 3 | 4622439 | CG291225-6598 SILO 5 | 5.02 | 1.34 | 52.7 | 4.02 | 0.95 | 2.05 | 0.42 | 10.65 | 1.9 | 2.85 | 190268 | 200219 | 196023 | 42.2
4309407 | CALIZA PRIEST | 2025-12-30 | 53 | 3 | 4622584 | CG291225-6600 SILO 5 | 3.39 | 0.91 | 54.1 | 1.49 | 0.35 | 1.61 | 0.33 | 5.01 | 0.9 | 1.25 | 189356 | 202825 | 197098 | 42.5
4309407 | CALIZA PRIEST | 2025-12-31 | 53 | 3 | 4622693 | CG311225-6602 SILO 5 | 9.16 | 2.45 | 51.2 | 2.68 | 0.63 | 2.29 | 0.47 | 14 | 2.5 | 3.13 | 189577 | 199555 | 195343 | 42.2
4309401 | CALIZA MAERZ | 2025-01-02 | 1 | 3 | 4567657 | CF020125- 6047 SILO 6 |  | 0.78 | 53 |  | 0.83 |  | 0.17 |  | 1.72 | 2.55 | 192408 | 204397 | 199251 | 42.9 | 0.03
4309401 | CALIZA MAERZ | 2025-01-03 | 1 | 3 | 4567775 | CF030125- 6049 SILO 6 |  | 0.74 | 53.8 |  | 0.31 |  | 0.46 |  | 0.76 | 1.07 | 189310 | 201849 | 196421 | 43.3 | 0.15
4309401 | CALIZA MAERZ | 2025-01-04 | 1 | 3 | 4567889 | CF040125- 6051 SILO 6 |  | 1.92 | 53.3 |  | 1.06 |  | 0.28 |  | 0.55 | 1.61 | 188223 | 200223 | 195156 | 42.2 | 0.14
4309401 | CALIZA MAERZ | 2025-01-08 | 2 | 2 | 4568191 | CF070125- 6053 SILO 6 |  | 2.8 | 53 |  | 0.84 |  | 0.23 |  | 0.64 | 1.48 | 190035 | 202018 | 197001 | 41.9 | 0.11
4309401 | CALIZA MAERZ | 2025-01-08 | 2 | 3 | 4568318 | CF080125- 6055 SILO 6 | 4.59 | 1.23 | 53.5 | 1.39 | 0.33 | 1.84 | 0.38 | 7.35 | 1.31 | 1.64 | 189343 | 199341 | 195066 | 42.8
4309401 | CALIZA MAERZ | 2025-01-09 | 2 | 3 | 4568430 | CF090125- 6057 SILO 6 | 3.33 | 0.89 | 51.2 | 1.29 | 0.3 | 0.81 | 0.17 | 29.1 | 5.2 | 5.5 | 189346 | 199323 | 195160 | 41.7
4309401 | CALIZA MAERZ | 2025-01-10 | 2 | 3 | 4568565 | CF100125- 6059 SILO 6 | 7.01 | 1.88 | 53.7 | 2.06 | 0.49 | 1.48 | 0.31 | 4.46 | 0.8 | 1.29 | 189368 | 199372 | 195140 | 42.3
4309401 | CALIZA MAERZ | 2025-01-11 | 2 | 3 | 4568673 | CF110125- 6061 SILO 6 | 6.32 | 1.69 | 52.3 | 2.66 | 0.63 | 1.52 | 0.32 | 11.05 | 1.98 | 2.61 | 189392 | 199349 | 195111 | 42.6
4309401 | CALIZA MAERZ | 2025-01-13 | 3 | 3 | 4568906 | CF120125- 6063 SILO 6 | 5.09 | 1.36 | 53.6 | 1.55 | 0.37 | 1.94 | 0.4 | 5.76 | 1.03 | 1.4 | 189389 | 199381 | 195108 | 42.8
4309401 | CALIZA MAERZ | 2025-01-14 | 3 | 3 | 4569025 | CF140125- 6063 SILO 6 | 4.65 | 1.24 | 53.3 | 1.5 | 0.35 | 1.59 | 0.33 | 9.95 | 1.78 | 2.13 | 189370 | 200728 | 195898 | 42.5
4309401 | CALIZA MAERZ | 2025-01-15 | 3 | 3 | 4569147 | CF150125- 6067 SILO 6 | 5.42 | 1.45 | 53.7 | 1.29 | 0.3 | 1.8 | 0.37 | 3.26 | 0.58 | 0.88 | 190947 | 200978 | 196660 | 43
4309401 | CALIZA MAERZ | 2025-01-16 | 3 | 3 | 4569262 | CF160125- 6069 SILO 6 | 7.59 | 2.03 | 52 | 1.12 | 0.26 | 1 | 0.21 | 11.1 | 1.98 | 2.24 | 189383 | 199348 | 195062 | 43
4309401 | CALIZA MAERZ | 2025-01-17 | 3 | 3 | 4569360 | CF170125- 6071 SILO 6 | 9.76 | 2.61 | 50.9 | 3.28 | 0.77 | 3 | 0.62 | 14.8 | 2.65 | 3.42 | 188641 | 198671 | 194468 | 41.9
4309401 | CALIZA MAERZ | 2025-01-18 | 3 | 3 | 4569495 | CF180125- 6073 SILO 6 | 9.73 | 2.6 | 51.6 | 3.81 | 0.9 | 1.9 | 0.39 | 10.14 | 1.81 | 2.71 | 189490 | 199477 | 195266 | 42.2
4309401 | CALIZA MAERZ | 2025-01-20 | 4 | 3 | 4569724 | CF200125- 6075 SILO 6 | 3.88 | 1.04 | 54.1 | 0.49 | 0.12 | 1.35 | 0.28 | 3.79 | 0.68 | 0.8 | 189539 | 199558 | 195218 | 43.3
4309401 | CALIZA MAERZ | 2025-01-21 | 4 | 3 | 4569873 | CF210125- 6075 SILO 6 | 6.84 | 1.83 | 53.1 | 1.77 | 0.42 | 1.8 | 0.37 | 6.37 | 1.14 | 1.56 | 191009 | 201086 | 196793 | 42.6
4309401 | CALIZA MAERZ | 2025-01-22 | 4 | 3 | 4570043 | CF220125 - 6079 SILO 6 | 9.67 | 2.59 | 52.7 | 2.46 | 0.58 | 2.61 | 0.54 | 5.84 | 1.04 | 1.62 | 189541 | 199535 | 195329 | 42.1
4309401 | CALIZA MAERZ | 2025-01-23 | 4 | 3 | 4570221 | CF230125 - 6081 SILO 6 | 9.8 | 2.62 | 53.3 | 2.37 | 0.56 | 2.4 | 0.5 | 2.7 | 0.48 | 1.04 | 190005 | 200010 | 195803 | 42
4309401 | CALIZA MAERZ | 2025-01-24 | 4 | 3 | 4570420 | CF240125 - 6083 SILO 6 | 9.4 | 2.51 | 52.7 | 3.03 | 0.72 | 2.3 | 0.48 | 4.15 | 0.74 | 1.46 | 189658 | 199654 | 195424 | 42.3
4309401 | CALIZA MAERZ | 2025-01-25 | 4 | 3 | 4570592 | CF250125 - 6085 SILO 6 | 5.56 | 1.49 | 53.9 | 1.58 | 0.37 | 1.5 | 0.31 | 3.72 | 0.66 | 1.03 | 189662 | 199666 | 195386 | 42.8
4309401 | CALIZA MAERZ | 2025-01-27 | 5 | 3 | 4570836 | CF270125 - 6087 SILO 6 | 6.97 | 1.86 | 53 | 2.21 | 0.52 | 3.35 | 0.69 | 4.51 | 0.81 | 1.33 | 192429 | 202426 | 198167 | 42.6
4309401 | CALIZA MAERZ | 2025-01-29 | 5 | 1 | 4571016 | CF280125 - 6089 SILO 6 | 7.19 | 1.92 | 51.4 | 3.15 | 0.74 | 2.15 | 0.45 | 3.11 | 0.56 | 1.3 | 190032 | 200091 | 195796 | 42.7
4309401 | CALIZA MAERZ | 2025-01-29 | 5 | 3 | 4571197 | CF290125 - 6091 SILO 6 | 9.48 | 2.54 | 53 | 2.76 | 0.65 | 2.42 | 0.5 | 4.6 | 0.82 | 1.47 | 189684 | 199681 | 195516 | 41.7
4309401 | CALIZA MAERZ | 2025-01-30 | 5 | 3 | 4571386 | CF300125 - 6093 SILO 6 | 14.79 | 3.96 | 52.2 | 3.99 | 0.94 | 2.35 | 0.49 | 3.74 | 0.67 | 1.61 | 188649 | 198657 | 194526 | 41.3
4309401 | CALIZA MAERZ | 2025-01-31 | 5 | 3 | 4571567 | CF310125 - 6095 SILO 6 | 8.67 | 2.32 | 53.5 | 1.53 | 0.36 | 2.25 | 0.47 | 1.73 | 0.31 | 0.67 | 188221 | 198208 | 193959 | 42.5
4309401 | CALIZA MAERZ | 2025-01-31 | 5 | 3 | 4571590 | CF310125 - 6093 SILO 6 CONTRAMUESTRA | 4.5 | 1.2 | 54.1 | 0.55 | 0.13 | 1.82 | 0.38 | 2.66 | 0.48 | 0.61 | 189896 | 199830 | 195539 | 43.2
4309401 | CALIZA MAERZ | 2025-02-01 | 5 | 3 | 4571741 | CF010225 - 6097 SILO 6 | 7.39 | 1.98 | 53 | 2.07 | 0.49 | 1.7 | 0.35 | 6.24 | 1.12 | 1.61 | 189434 | 199465 | 195198 | 42.5
4309401 | CALIZA MAERZ | 2025-02-03 | 6 | 3 | 4571978 | CF030225 - 6099 SILO 6 | 9.02 | 2.41 | 53 | 3.52 | 0.83 | 1.96 | 0.41 | 3.66 | 0.65 | 1.48 | 189568 | 199553 | 195395 | 41.6
4309401 | CALIZA MAERZ | 2025-02-04 | 6 | 3 | 4572169 | CF040225 - 6099 SILO 6 | 4.94 | 1.32 | 54 | 1.42 | 0.34 | 2.1 | 0.44 | 3.77 | 0.67 | 1.01 | 189461 | 199494 | 195205 | 42.7
4309401 | CALIZA MAERZ | 2025-02-05 | 6 | 3 | 4572347 | CF050225 - 6103 SILO 6 | 10.94 | 2.93 | 52.4 | 4.08 | 0.96 | 1.75 | 0.36 | 6.7 | 1.2 | 2.16 | 189539 | 199507 | 195357 | 41.6
4309401 | CALIZA MAERZ | 2025-02-06 | 6 | 3 | 4572518 | CF060225 - 6105 SILO 6 | 7.32 | 1.96 | 52.9 | 2.35 | 0.56 | 1.85 | 0.38 | 7.38 | 1.32 | 1.88 | 189726 | 199729 | 195491 | 42.4
4309401 | CALIZA MAERZ | 2025-02-06 | 6 | 3 | 4572347 | CF050225 - 6103 SILO 6 CONTRAMUESTRA | 11.26 | 3.01 | 52.9 | 2.88 | 0.68 | 1.69 | 0.35 | 5.33 | 0.95 | 1.63 | 190047 | 200072 | 195909 | 41.5
4309401 | CALIZA MAERZ | 2025-02-07 | 6 | 3 | 4572690 | CF070225 - 6107 SILO 6 | 9.1 | 2.43 | 52.7 | 3.7 | 0.87 | 1.8 | 0.37 | 6.67 | 1.19 | 2.06 | 186514 | 196630 | 192391 | 41.9
4309401 | CALIZA MAERZ | 2025-02-08 | 6 | 3 | 4572845 | CF080225 - 6109 SILO 6 | 6.57 | 1.76 | 53.2 | 1.96 | 0.46 | 2.1 | 0.44 | 4.2 | 0.75 | 1.21 | 192486 | 202412 | 198150 | 42.9
4309401 | CALIZA MAERZ | 2025-02-09 | 7 | 3 | 457311 | CF090225 - 6111 SILO 6 | 5.76 | 1.54 | 53.6 | 1.48 | 0.35 | 1.85 | 0.38 | 3.97 | 0.71 | 1.06 | 191967 | 201985 | 197684 | 42.9
4309401 | CALIZA MAERZ | 2025-02-10 | 7 | 3 | 4573292 | CF110225 - 6113 SILO 6 | 5.47 | 1.46 | 52.9 | 1.52 | 0.36 | 1.05 | 0.22 | 12 | 2.15 | 2.51 | 192489 | 202476 | 198238 | 42.4
4309401 | CALIZA MAERZ | 2025-02-12 | 7 | 3 | 4573461 | CF120225 - 6115 SILO 6 | 7.49 | 2 | 53.1 | 2.67 | 0.63 | 1.7 | 0.35 | 5.55 | 0.99 | 1.62 | 189536 | 199528 | 195290 | 42.4
4309401 | CALIZA MAERZ | 2025-02-13 | 7 | 3 | 4573622 | CF130225 - 6117 SILO 6 | 5.53 | 1.48 | 52.5 | 1.59 | 0.38 | 1.25 | 0.26 | 14.57 | 2.6 | 2.98 | 189780 | 199795 | 195562 | 42.3
4309401 | CALIZA MAERZ | 2025-02-14 | 7 | 3 | 4573799 | CF140225 - 6119 SILO 6 | 4.15 | 1.11 | 54.3 | 1.34 | 0.32 | 1.1 | 0.23 | 3.83 | 0.68 | 1 | 191904 | 201967 | 197651 | 42.9
4309401 | CALIZA MAERZ | 2025-02-15 | 7 | 3 | 4573959 | CF150225 - 6121 SILO 6 | 4.42 | 1.18 | 53.6 | 1.17 | 0.28 | 1.2 | 0.25 | 10.4 | 1.86 | 2.14 | 189657 | 199636 | 195410 | 42.3
4309401 | CALIZA MAERZ | 2025-02-17 | 8 | 3 | 4574229 | CF170225 - 6123 SILO 6 | 3.58 | 0.96 | 52.9 | 1.56 | 0.37 | 2.4 | 0.5 | 12.54 | 2.24 | 2.61 | 189757 | 199706 | 195479 | 42.5
4309401 | CALIZA MAERZ | 2025-02-18 | 8 | 3 | 4574366 | CF180225 - 6125 SILO 6 | 2.04 | 0.55 | 52.4 | 0.58 | 0.14 | 0.85 | 0.18 | 18.35 | 3.28 | 3.42 | 189773 | 199743 | 195461 | 42.9
4309401 | CALIZA MAERZ | 2025-02-19 | 8 | 3 | 4574526 | CF190225 - 6127 SILO 6 | 3.68 | 0.98 | 54.1 | 0.86 | 0.2 | 1.24 | 0.26 | 5.91 | 1.06 | 1.26 | 188706 | 198718 | 194425 | 42.9
4309401 | CALIZA MAERZ | 2025-02-20 | 8 | 3 | 4574683 | CF200225 - 6129 SILO 6 | 5.03 | 1.35 | 53.6 | 1.92 | 0.45 | 1.2 | 0.25 | 5.97 | 1.07 | 1.52 | 188696 | 199623 | 195024 | 42.1
4309401 | CALIZA MAERZ | 2025-02-21 | 8 | 3 | 4574829 | CF210225 - 6131 SILO 6 | 5.1 | 1.36 | 52 | 2.04 | 0.48 | 1.08 | 0.22 | 19.88 | 3.55 | 4.03 | 189752 | 199748 | 195566 | 41.8
4309401 | CALIZA MAERZ | 2025-02-22 | 8 | 3 | 4574975 | CF220225 - 6133 SILO 6 | 7.44 | 1.99 | 53.3 | 3.15 | 0.74 | 1.77 | 0.37 | 6.4 | 1.14 | 1.88 | 189674 | 199661 | 195468 | 42
4309401 | CALIZA MAERZ | 2025-02-24 | 9 | 3 | 4575246 | CF240225 - 6135 SILO 6 | 11.89 | 3.18 | 50.1 | 6.54 | 1.55 | 0.98 | 0.2 | 19.3 | 3.45 | 5 | 190109 | 200193 | 196059 | 41
4309401 | CALIZA MAERZ | 2025-02-25 | 9 | 3 | 4575377 | CF250225 - 6137 SILO 6 | [9 empty] | 0 | 188698 | 198705 | 194476 | 42.3
4309401 | CALIZA MAERZ | 2025-02-26 | 9 | 3 | 4575530 | CF260225 - 6139 SILO 6 | [9 empty] | 0 | 189711 | 199752 | 195463 | 42.7
4309401 | CALIZA MAERZ | 2025-02-27 | 9 | 3 | 4575667 | CF270225 - 6139 SILO 6 | 5.21 | 1.39 | 53.7 | 1.61 | 0.38 | 1.67 | 0.35 | 6.32 | 1.13 | 1.51 | 189799 | 199726 | 195502 | 42.6
4309401 | CALIZA MAERZ | 2025-02-28 | 9 | 3 | 4575805 | CF280225 - 6143 SILO 6 | 5.36 | 1.43 | 53.2 | 0.1 | 0.02 | 1.43 | 0.3 | 13.2 | 2.36 | 2.38 | 189805 | 199826 | 195599 | 42.2
4309401 | CALIZA MAERZ | 2025-03-01 | 9 | 3 | 4575951 | CF010325 - 6145 SILO 6 | 5.88 | 1.57 | 53.7 | 1.46 | 0.34 | 2.05 | 0.42 | 5.6 | 1 | 1.34 | 189705 | 199700 | 195453 | 42.5
4309401 | CALIZA MAERZ | 2025-03-03 | 10 | 3 | 4576179 | CF030325 - 6147 SILO 6 | 13.05 | 3.49 | 52.3 | 2.55 | 0.6 | 1.6 | 0.33 | 7.22 | 1.29 | 1.89 | 189837 | 199809 | 195677 | 41.4
4309401 | CALIZA MAERZ | 2025-03-04 | 10 | 3 | 4576179 | CF030325 - 6147 SILO 6 CONTRAMUESTRA | 4.61 | 1.23 | 54.1 | 0.88 | 0.21 | 1.65 | 0.34 | 4.27 | 0.76 | 0.97 | 189782 | 199795 | 195536 | 42.5
4309401 | CALIZA MAERZ | 2025-03-04 | 10 | 3 | 4576327 | CF040325 - 6149 SILO 6 | 11.79 | 3.15 | 52.5 | 2.98 | 0.7 | 2.1 | 0.44 | 6.31 | 1.13 | 1.83 | 189882 | 199821 | 195721 | 41.3
4309401 | CALIZA MAERZ | 2025-03-05 | 10 | 3 | 4576474 | CF050325 - 6151 SILO 6 | 10.04 | 2.69 | 52.7 | 2.04 | 0.48 | 3 | 0.62 | 3.36 | 0.6 | 1.08 | 190141 | 200179 | 195922 | 42.4
4309401 | CALIZA MAERZ | 2025-03-05 | 10 | 3 | 4576327 | CF040325 - 6149 SILO 6 CONTRAMUESTRA | 5.09 | 1.36 | 52.9 | 1.08 | 0.26 | 1.37 | 0.28 | 4.8 | 0.86 | 1.12 | 188817 | 198873 | 194461 | 43.9
4309401 | CALIZA MAERZ | 2025-03-06 | 10 | 3 | 4576634 | CF060325 - 6153 SILO 6 | 6.6 | 1.77 | 53.4 | 3.06 | 0.72 | 2.1 | 0.44 | 5.41 | 0.97 | 1.69 | 188303 | 198321 | 194094 | 42.2
4309401 | CALIZA MAERZ | 2025-03-08 | 10 | 1 | 4576792 | CF070325 - 6155 SILO 6 | 5.11 | 1.37 | 53.6 | 1.84 | 0.43 | 1.74 | 0.36 | 6.56 | 1.17 | 1.6 | 188380 | 198387 | 194130 | 42.5
4309401 | CALIZA MAERZ | 2025-03-09 | 11 | 1 | 4576927 | CF080325 - 6157 SILO 6 | 4.27 | 1.14 | 52.7 | 2.24 | 0.53 | 1.41 | 0.29 | 12.69 | 2.27 | 2.8 | 188377 | 198390 | 194132 | 42.5
4309401 | CALIZA MAERZ | 2025-03-10 | 11 | 3 | 4577181 | CF100325 - 6159 SILO 6 | 7.3 | 1.95 | 52.7 | 2.73 | 0.64 | 1.67 | 0.35 | 10.37 | 1.85 | 2.49 | 189728 | 199762 | 195549 | 42
4309401 | CALIZA MAERZ | 2025-03-11 | 11 | 3 | 4577326 | CF110325 - 6161 SILO 6 | 6.9 | 1.85 | 53.1 | 2.46 | 0.58 | 1.75 | 0.36 | 6.12 | 1.09 | 1.67 | 191882 | 201893 | 197715 | 41.7
4309401 | CALIZA MAERZ | 2025-03-12 | 11 | 3 | 4577490 | CF120325 - 6163 SILO 6 | 4.37 | 1.17 | 52.8 | 1.47 | 0.35 | 1.03 | 0.21 | 16.02 | 2.86 | 3.21 | 189819 | 199837 | 195678 | 41.5
4309401 | CALIZA MAERZ | 2025-03-14 | 11 | 1 | 4577590 | CF130325 - 6165 SILO 6 | 7.03 | 1.88 | 52.9 | 1.85 | 0.44 | 1.63 | 0.34 | 8.87 | 1.59 | 2.03 | 190146 | 200110 | 195965 | 41.6
4309401 | CALIZA MAERZ | 2025-03-15 | 11 | 1 | 4577809 | CF140325 - 6167 SILO 6 | 7.19 | 1.92 | 52.5 | 1.79 | 0.42 | 1.46 | 0.3 | 11.9 | 2.13 | 2.55 | 189766 | 199711 | 195511 | 42.2
4309401 | CALIZA MAERZ | 2025-03-15 | 11 | 3 | 4577983 | CF150325 - 6169 SILO 6 | 4.14 | 1.11 | 54.3 | 0.76 | 0.18 | 1.57 | 0.33 | 4.62 | 0.83 | 1.01 | 189820 | 199857 | 195575 | 42.7
4309401 | CALIZA MAERZ | 2025-03-17 | 12 | 3 | 4578253 | CF170325 - 6171 SILO 6 | 6.66 | 1.78 | 53.6 | 1.32 | 0.31 | 1.66 | 0.34 | 7.02 | 1.25 | 1.56 | 189742 | 199753 | 195527 | 42.2
4309401 | CALIZA MAERZ | 2025-03-18 | 12 | 3 | 4578474 | CF180325 - 6173 SILO 6 | 7.13 | 1.91 | 53.3 | 2.37 | 0.56 | 3.25 | 0.67 | 6.04 | 1.08 | 1.64 | 189753 | 199746 | 195553 | 42
4309401 | CALIZA MAERZ | 2025-03-19 | 12 | 3 | 4578665 | CF190325 - 6175 SILO 6 | 8.62 | 2.31 | 52.7 | 2.6 | 0.61 | 2.69 | 0.56 | 8.37 | 1.5 | 2.11 | 190022 | 200071 | 195906 | 41.4
4309401 | CALIZA MAERZ | 2025-03-20 | 12 | 3 | 4578861 | CF200325 - 6177 SILO 6 | 7.43 | 1.99 | 53.8 | 0.1 | 0.02 | 2.7 | 0.56 | 5.02 | 0.9 | 0.92 | 190031 | 200037 | 195811 | 42.2
4309401 | CALIZA MAERZ | 2025-03-21 | 12 | 3 | 4579062 | CF210325 - 6179 SILO 6 | 4.79 | 1.28 | 54.1 | 0.24 | 0.06 | 1.55 | 0.32 | 5.84 | 1.04 | 1.1 | 189751 | 199767 | 195494 | 42.7
4309401 | CALIZA MAERZ | 2025-03-22 | 12 | 3 | 4579262 | CF220325 - 6181 SILO 6 | 4.86 | 1.3 | 53.4 | 2.04 | 0.48 | 1.35 | 0.28 | 10.13 | 1.81 | 2.29 | 189789 | 199749 | 195572 | 41.9
4309401 | CALIZA MAERZ | 2025-03-25 | 13 | 3 | 4579620 | CF250325 - 6183 SILO 6 | 22.36 | 5.98 | 50.3 | 3.49 | 0.82 | 1.74 | 0.36 | 5.79 | 1.03 | 1.85 | 189767 | 199756 | 195806 | 39.5
4309401 | CALIZA MAERZ | 2025-03-26 | 13 | 3 | 4579783 | CF260325 - 6185 SILO 6 | 8.59 | 2.3 | 52.7 | 2.3 | 0.54 | 2.5 | 0.52 | 2.36 | 0.42 | 0.96 | 188744 | 198710 | 194586 | 41.4
4309401 | CALIZA MAERZ | 2025-03-26 | 13 | 3 | Q1414 | CF250325 - 6183 SILO 6 CONTRAMUESTRA | 4.46 | 1.19 | 50.5 | 1.17 | 0.28 | 1.73 | 0.36 | 6.38 | 1.14 | 1.42 | 188442 | 198460 | 194486 | 39.7
4309401 | CALIZA MAERZ | 2025-03-27 | 13 | 3 | 4579966 | CF270325 - 6187 SILO 6 | 5.27 | 1.41 | 53.3 | 1.56 | 0.37 | 1.68 | 0.35 | 12.15 | 2.17 | 2.54 | 191977 | 201994 | 197798 | 41.9
4309401 | CALIZA MAERZ | 2025-03-28 | 13 | 3 | 4580127 | CF280325 - 6189 SILO 6 | 5.42 | 1.45 | 53.1 | 2.01 | 0.47 | 1.45 | 0.3 | 13.05 | 2.33 | 2.8 | 191938 | 201945 | 197760 | 41.8
4309401 | CALIZA MAERZ | 2025-03-31 | 14 | 3 | 4580536 | CF310325 - 6191 SILO 6 | 2.78 | 0.74 | 51.8 | 1.29 | 0.3 | 1.14 | 0.24 | 21.65 | 3.87 | 4.17 | 189897 | 199860 | 195617 | 42.6
4309401 | CALIZA MAERZ | 2025-04-01 | 14 | 3 | 4580691 | CF010425 - 6193 SILO 6 | 4.62 | 1.24 | 53.7 | 1.46 | 0.34 | 1.82 | 0.38 | 5.89 | 1.05 | 1.39 | 191929 | 201963 | 197673 | 42.8
4309401 | CALIZA MAERZ | 2025-04-02 | 14 | 3 | 4580858 | CF020425 - 6195 SILO 6 | 2.62 | 0.7 | 54.4 | 0.59 | 0.14 | 0.84 | 0.17 | 6.35 | 1.14 | 1.28 | 191995 | 201949 | 197672 | 43
4309401 | CALIZA MAERZ | 2025-04-03 | 14 | 3 | 4581026 | CF030425 - 6197 SILO 6 | 9.3 | 2.49 | 51.4 | 3.38 | 0.8 | 1.52 | 0.32 | 16.38 | 2.93 | 3.73 | 190178 | 200194 | 196032 | 41.6
4309401 | CALIZA MAERZ | 2025-04-04 | 14 | 3 | 4581190 | CF040425 - 6199 SILO 6 | 2.45 | 0.66 | 54.3 | 0.32 | 0.08 | 1.81 | 0.38 | 2.57 | 0.46 | 0.54 | 189841 | 199845 | 195478 | 43.7
4309401 | CALIZA MAERZ | 2025-04-05 | 14 | 3 | 4581359 | CF050425 - 6201 SILO 6 | 9.32 | 2.49 | 52.5 | 2.76 | 0.65 | 1.66 | 0.34 | 11.95 | 2.14 | 2.79 | 190174 | 200152 | 196025 | 41.4
4309401 | CALIZA MAERZ | 2025-04-07 | 15 | 3 | 4581627 | CF070425 - 6203 SILO 6 | 7.01 | 1.88 | 53.8 | 2 | 0.47 | 2.06 | 0.43 | 3.24 | 0.58 | 1.05 | 189766 | 199725 | 195514 | 42.3
4309401 | CALIZA MAERZ | 2025-04-08 | 15 | 3 | 4581789 | CF080425 - 6205 SILO 6 | 4.98 | 1.33 | 54 | 1.9 | 0.45 | 1.78 | 0.37 | 3.8 | 0.68 | 1.13 | 190187 | 200129 | 195910 | 42.4
4309401 | CALIZA MAERZ | 2025-04-09 | 15 | 3 | 4581968 | CF090425 - 6207 SILO 6 | 23.57 | 6.3 | 48.9 | 4.44 | 1.05 | 2.21 | 0.46 | 18.62 | 3.33 | 4.38 | 189786 | 199735 | 195806 | 39.5
4309401 | CALIZA MAERZ | 2025-04-10 | 15 | 3 | 4582146 | CF100425 - 6209 SILO 6 | 6.79 | 1.82 | 53.9 | 1.66 | 0.39 | 2.25 | 0.47 | 2.43 | 0.43 | 0.82 | 188376 | 198367 | 194120 | 42.5
4309401 | CALIZA MAERZ | 2025-04-11 | 15 | 3 | 4582320 | CF110425 - 6211 SILO 6 | 7.72 | 2.07 | 53 | 2.55 | 0.6 | 1.98 | 0.41 | 4.3 | 0.77 | 1.37 | 189636 | 199625 | 195466 | 41.6
4309401 | CALIZA MAERZ | 2025-04-12 | 15 | 3 | 4582518 | CF120425 - 6213 SILO 6 | 6 | 1.61 | 53.7 | 2.52 | 0.6 | 2.15 | 0.45 | 2.92 | 0.52 | 1.12 | 189784 | 199788 | 195526 | 42.6
4309401 | CALIZA MAERZ | 2025-04-14 | 16 | 3 | 4582796 | CF140425 - 6215 SILO 6 | 8.77 | 2.35 | 53.3 | 3.1 | 0.73 | 2.45 | 0.51 | 2.24 | 0.4 | 1.13 | 190043 | 200027 | 195809 | 42.2
4309401 | CALIZA MAERZ | 2025-04-15 | 16 | 3 | 4583021 | CF150425 - 6217 SILO 6 | 11.91 | 3.19 | 52.2 | 5.79 | 1.37 | 2.84 | 0.59 | 2.83 | 0.51 | 1.88 | 188753 | 198793 | 194672 | 41
4309401 | CALIZA MAERZ | 2025-04-17 | 16 | 3 | 4583216 | CF160425 - 6219 SILO 6 | 3.77 | 1.01 | 53.9 | 2.51 | 0.59 | 1.02 | 0.21 | 5.85 | 1.05 | 1.64 | 186476 | 196502 | 192220 | 42.7
4309401 | CALIZA MAERZ | 2025-04-17 | 16 | 3 | Q1790 | CF160425 - SILO 6 CONTRAMUESTRA | 12.47 | 3.34 | 50.5 | 5.61 | 1.33 | 1.47 | 0.3 | 19.3 | 3.45 | 4.78 | 189977 | 199952 | 195901 | 40.6
4309401 | CALIZA MAERZ | 2025-04-19 | 16 | 3 | 4583521 | CF190425 - 6221 SILO 6 | 7.2 | 1.93 | 52.6 | 2.13 | 0.5 | 2.04 | 0.42 | 8.82 | 1.58 | 2.08 | 189980 | 199974 | 195725 | 42.5
4309401 | CALIZA MAERZ | 2025-04-21 | 17 | 3 | 4583777 | CF210425 - 6223 SILO 6 | 3.26 | 0.87 | 53.7 | 1.11 | 0.26 | 1.15 | 0.24 | 11.05 | 1.98 | 2.24 | 186489 | 196465 | 192234 | 42.4
4309401 | CALIZA MAERZ | 2025-04-22 | 17 | 3 | 4583916 | CF220425 - 6225 SILO 6 | 8.59 | 2.3 | 51.7 | 1.88 | 0.44 | 1.63 | 0.34 | 16.05 | 2.87 | 3.31 | 190117 | 200210 | 195983 | 41.9
4309401 | CALIZA MAERZ | 2025-04-23 | 17 | 3 | 4584069 | CF230425 - 6227 SILO 6 | 14.79 | 3.96 | 49.4 | 5.69 | 1.34 | 7.8 | 1.62 | 9.64 | 1.72 | 3.06 | 186528 | 196586 | 192416 | 41.5
4309401 | CALIZA MAERZ | 2025-04-24 | 17 | 3 | 4589211 | CF240425 - 6229 SILO 6 | 3.12 | 0.83 | 53.5 | 0.56 | 0.13 | 1.48 | 0.31 | 9 | 1.61 | 1.74 | 189813 | 199801 | 195499 | 43.1
4309401 | CALIZA MAERZ | 2025-04-25 | 17 | 3 | 4584366 | CF250425 - 6231 SILO 6 | 4.17 | 1.12 | 54 | 1.16 | 0.27 | 1.52 | 0.32 | 6.41 | 1.15 | 1.42 | 188446 | 198471 | 194196 | 42.6
4309401 | CALIZA MAERZ | 2025-04-26 | 17 | 3 | 4584541 | CF260425 - 6233 SILO 6 | 5.32 | 1.42 | 51.8 | 4.53 | 1.07 | 1.45 | 0.3 | 17.36 | 3.1 | 4.17 | 190322 | 200349 | 196162 | 41.8
4309401 | CALIZA MAERZ | 2025-04-28 | 18 | 3 | 4584798 | CF280425 - 6235 SILO 6 | 8.17 | 2.19 | 53.5 | 1.63 | 0.39 | 1.36 | 0.28 | 3.6 | 0.64 | 1.03 | 190286 | 200239 | 196059 | 42
4309401 | CALIZA MAERZ | 2025-04-29 | 18 | 3 | 4584972 | CF290425 - 6237 SILO 6 | 4.33 | 1.16 | 53.1 | 1.34 | 0.32 | 2.05 | 0.42 | 12.1 | 2.16 | 2.48 | 188444 | 198420 | 194200 | 42.3
4309401 | CALIZA MAERZ | 2025-04-30 | 18 | 3 | 4585145 | CF300425 - 6239 SILO 6 | 3.24 | 0.87 | 53 | 0.15 | 0.04 | 1.09 | 0.23 | 17.72 | 3.17 | 3.21 | 189819 | 199847 | 195614 | 42.2
4309401 | CALIZA MAERZ | 2025-05-02 | 18 | 3 | 4585481 | CF020525 - 6241 SILO 6 | 5.73 | 1.53 | 53.6 | 0.87 | 0.21 | 1.61 | 0.33 | 6.01 | 1.07 | 1.28 | 190124 | 200174 | 195874 | 42.8
4309401 | CALIZA MAERZ | 2025-05-03 | 18 | 3 | 4585606 | CF030525 - 6243 SILO 6 | 11.23 | 3 | 52.8 | 2.42 | 0.57 | 2.4 | 0.5 | 4.03 | 0.72 | 1.29 | 186536 | 196583 | 192376 | 41.9
4309401 | CALIZA MAERZ | 2025-05-05 | 19 | 3 | 4585874 | CF050525 - 6245 SILO 6 | 4.3 | 1.15 | 53.3 | 1.25 | 0.3 | 1.43 | 0.3 | 10.42 | 1.86 | 2.16 | 189826 | 199826 | 195571 | 42.6
4309401 | CALIZA MAERZ | 2025-05-06 | 19 | 3 | 4586031 | CF060525 - 6247 SILO 6 | 8.36 | 2.24 | 53 | 0.67 | 0.16 | 1.86 | 0.39 | 8.88 | 1.59 | 1.75 | 190236 | 200263 | 196035 | 42.2
4309401 | CALIZA MAERZ | 2025-05-07 | 19 | 3 | 4586192 | CF070525 - 6249 SILO 6 | 6.16 | 1.65 | 53.2 | 2.15 | 0.51 | 1.46 | 0.3 | 7.4 | 1.32 | 1.83 | 190240 | 200249 | 195993 | 42.5
4309401 | CALIZA MAERZ | 2025-05-08 | 19 | 3 | 4586337 | CF080525 6251 SILO 6 | 6.07 | 1.62 | 53 | 1.68 | 0.4 | 2.5 | 0.52 | 5.12 | 0.92 | 1.32 | 189815 | 199859 | 195535 | 43.1
4309401 | CALIZA MAERZ | 2025-05-09 | 19 | 3 | 4586509 | CF090525 6253 SILO 6 | 36.74 | 9.83 | 48.2 | 2.33 | 0.55 | 1.81 | 0.38 | 11.86 | 2.12 | 2.67 | 190242 | 200259 | 196414 | 38.4
4309401 | CALIZA MAERZ | 2025-05-10 | 19 | 3 | 4586684 | CF100525 6255 SILO 6 | 6.24 | 1.67 | 53.5 | 1.47 | 0.35 | 2.1 | 0.44 | 3.8 | 0.68 | 1.03 | 189931 | 199119 | 195181 | 42.9
4309401 | CALIZA MAERZ | 2025-05-12 | 20 | 3 | 4586952 | CF120525 - 6257 SILO 6 | 4.53 | 1.21 | 53.5 | 0.39 | 0.09 | 1.17 | 0.24 | 12.79 | 2.29 | 2.38 | 189842 | 199841 | 195636 | 42.1
4309401 | CALIZA MAERZ | 2025-05-14 | 20 | 3 | 4587339 | CF140525 - 6259 SILO 6 | 10.29 | 2.75 | 52.2 | 2.72 | 0.64 | 1.84 | 0.38 | 7 | 1.25 | 1.89 | 188540 | 198505 | 194294 | 42.3
4309401 | CALIZA MAERZ | 2025-05-15 | 20 | 3 | 4587556 | CF150525 - 6261 SILO 6 | 9.51 | 2.54 | 51.2 | 3.56 | 0.84 | 1.98 | 0.41 | 11.25 | 2.01 | 2.85 | 190307 | 200322 | 196071 | 42.4
4309401 | CALIZA MAERZ | 2025-05-16 | 20 | 3 | 4587723 | CF160525 - 6263 SILO 6 | 28.1 | 7.52 | 48.7 | 6.87 | 1.62 | 2.18 | 0.45 | 2.18 | 0.39 | 2.01 | 189863 | 199855 | 196033 | 38.3
4309401 | CALIZA MAERZ | 2025-05-17 | 20 | 3 | 4587849 | CF170525 - 6265 SILO 6 | 5 | 1.34 | 53.1 | 1.2 | 0.28 | 1.33 | 0.28 | 14.04 | 2.51 | 2.79 | 188638 | 198684 | 194491 | 41.7
4309401 | CALIZA MAERZ | 2025-05-19 | 21 | 3 | 4588027 | CF190525 - 6267 SILO 6 | 4.86 | 1.3 | 54 | 1.15 | 0.27 | 1.42 | 0.29 | 5.25 | 0.94 | 1.21 | 188472 | 198497 | 194240 | 42.5
4309401 | CALIZA MAERZ | 2025-05-20 | 21 | 3 | 4588190 | CF200525 - 6269 SILO 6 | 7.43 | 1.99 | 53.4 | 1.37 | 0.32 | 1.64 | 0.34 | 5.25 | 0.94 | 1.26 | 188887 | 198797 | 194584 | 42.5
4309401 | CALIZA MAERZ | 2025-05-23 | 21 | 1 | 4588546 | CF220525 - 6271 SILO 6 | 4 | 1.07 | 53.2 | 0.72 | 0.17 | 1.46 | 0.3 | 12.9 | 2.31 | 2.48 | 189833 | 199833 | 195584 | 42.5
4309401 | CALIZA MAERZ | 2025-05-23 | 21 | 3 | 4588737 | CF230525 - 6273 SILO 6 | 8.47 | 2.27 | 53.1 | 2.29 | 0.54 | 1.71 | 0.35 | 6.06 | 1.08 | 1.62 | 190279 | 200204 | 196060 | 41.8
4309401 | CALIZA MAERZ | 2025-05-24 | 21 | 3 | 4588823 | CF240525 - 6275 SILO 6 | 4.1 | 1.1 | 53.8 | 0.23 | 0.05 | 1.81 | 0.38 | 6.46 | 1.15 | 1.2 | 189962 | 199921 | 195632 | 43.1
4309401 | CALIZA MAERZ | 2025-05-26 | 22 | 3 | 4589077 | CF260525 - 6277 SILO 6 | 6.21 | 1.66 | 53.4 | 1.62 | 0.38 | 0.92 | 0.19 | 8.9 | 1.59 | 1.97 | 192013 | 202027 | 197790 | 42.3
4309401 | CALIZA MAERZ | 2025-05-28 | 22 | 3 | 4589380 | CF280525 - 6279 SILO 6 | 7.98 | 2.13 | 53 | 2.7 | 0.64 | 2.2 | 0.46 | 5.61 | 1 | 1.64 | 188662 | 198672 | 194436 | 42.3
4309401 | CALIZA MAERZ | 2025-05-29 | 22 | 3 | 4589567 | CF290525 - 6281 SILO 6 | 8.26 | 2.21 | 53.3 | 2.69 | 0.64 | 2.69 | 0.56 | 3.81 | 0.68 | 1.32 | 189853 | 199859 | 195666 | 41.9
4309401 | CALIZA MAERZ | 2025-05-31 | 22 | 3 | 4589875 | CF310525 - 6283 SILO 6 |  | 1.93 | 52.9 |  | 0.89 |  | 0.31 |  | 1.69 | 2.58 | 188833 | 200833 | 195822 | 41.8
4309401 | CALIZA MAERZ | 2025-06-03 | 23 | 3 | 4590283 | CF060625 - 6285 SILO 6 |  | 1.56 | 53.7 |  | 0.67 |  | 0.23 |  | 1.11 | 1.78 | 189994 | 201998 | 196926 | 42.3
4309401 | CALIZA MAERZ | 2025-06-04 | 23 | 3 | 4590489 | CF040625 - 6287 SILO 6 |  | 1.51 | 52.5 |  | 1.04 |  | 0.31 |  | 1.41 | 2.45 | 189849 | 202018 | 196824 | 42.7
4309401 | CALIZA MAERZ | 2025-06-05 | 23 | 3 | 4590670 | CF050625 - 6289 SILO 6 |  | 1.95 | 53.9 |  | 0.53 |  | 0.32 |  | 0.49 | 1.02 | 189870 | 201943 | 196834 | 42.3
4309401 | CALIZA MAERZ | 2025-06-06 | 23 | 3 | 4590846 | CF060625 - 6291 SILO 6 |  | 0.93 | 53.8 |  | 0.48 |  | 0.14 |  | 1.68 | 2.16 | 189837 | 201848 | 196770 | 42.3
4309401 | CALIZA MAERZ | 2025-06-07 | 23 | 3 | 4591030 | CF070625 - 6293 SILO 6 |  | 2.04 | 53.2 |  | 1.09 |  | 0.25 |  | 0.87 | 1.96 | 192001 | 204043 | 198974 | 42.1
4309401 | CALIZA MAERZ | 2025-06-10 | 24 | 3 | 4591413 | CF100625 - 6295 SILO 6 |  | 0.51 | 54.1 |  | 0.56 |  | 0.11 |  | 1.21 | 1.77 | 189856 | 202698 | 197238 | 42.5
4309401 | CALIZA MAERZ | 2025-06-11 | 24 | 3 | 4591585 | CF110625 - 6297 SILO 6 |  | 2.79 | 52.4 |  | 1.27 |  | 0.31 |  | 1.26 | 2.53 | 189870 | 200528 | 196137 | 41.2
4309401 | CALIZA MAERZ | 2025-06-12 | 24 | 3 | 4591740 | CF120625 - 6299 SILO 6 |  | 1.93 | 52.8 |  | 1.01 |  | 0.17 |  | 1.94 | 2.95 | 189901 | 200209 | 195915 | 41.7
4309401 | CALIZA MAERZ | 2025-06-13 | 24 | 3 | 4591919 | CF130625 - 6301 SILO 6 |  | 0.69 | 53.6 |  | 0 |  | 0.11 |  | 2.04 | 2.04 | 189858 | 202083 | 196930 | 42.2
4309401 | CALIZA MAERZ | 2025-06-14 | 24 | 3 | 4592076 | CF140625 - 6303 SILO 6 |  | 5.49 | 51.4 |  | 0.17 |  | 0.39 |  | 1.12 | 1.29 | 192007 | 204578 | 199434 | 40.9
4309401 | CALIZA MAERZ | 2025-06-16 | 25 | 3 | 4592334 | CF160625 - 6305 SILO 6 |  | 0.24 | 53.7 |  | 0.33 |  | 0.21 |  | 1.61 | 1.94 | 192022 | 205282 | 199524 | 43.4
4309401 | CALIZA MAERZ | 2025-06-17 | 25 | 3 | 4592522 | CF170625 - 6307 SILO 6 |  | 1.17 | 53.2 |  | 0.8 |  | 0.23 |  | 1.58 | 2.38 | 192061 | 202607 | 198119 | 42.6
4309401 | CALIZA MAERZ | 2025-06-18 | 25 | 3 | 4592682 | CF180625 - 6309 SILO 6 |  | 0.13 | 54.6 |  | 0.28 |  | 0.1 |  | 0.97 | 1.25 | 192008 | 204015 | 198803 | 43.4
4309401 | CALIZA MAERZ | 2025-06-19 | 25 | 3 | 4592845 | CF190625 - 6311 SILO 6 |  | 1.05 | 54 |  | 0.71 |  | 0.16 |  | 1.07 | 1.78 | 192000 | 204012 | 198915 | 42.4
4309401 | CALIZA MAERZ | 2025-06-20 | 25 | 3 | 4593006 | CF200625 - 6313 SILO 6 |  | 1.51 | 54 |  | 0.54 |  | 0.07 |  | 0.88 | 1.42 | 190008 | 202012 | 196917 | 42.4
4309401 | CALIZA MAERZ | 2025-06-21 | 25 | 3 | 4593161 | CF210625 - 6315 SILO 6 |  | 2.14 | 52.4 |  | 1.11 |  | 0.04 |  | 2.32 | 3.43 | 190115 | 202115 | 197177 | 41.2
4309401 | CALIZA MAERZ | 2025-06-24 | 26 | 3 | 4593494 | CF240625 - 6317 SILO 6 |  | 0.31 | 54.1 |  | 0 |  | 0 |  | 1.66 | 1.66 | 188502 | 200506 | 195402 | 42.5
4309401 | CALIZA MAERZ | 2025-06-25 | 26 | 3 | 4593643 | CF250625 - 6319 SILO 6 |  | 0.61 | 54.4 |  | 0.45 |  | 0.13 |  | 0.92 | 1.37 | 190226 | 202222 | 197061 | 43
4309401 | CALIZA MAERZ | 2025-06-26 | 26 | 3 | 4593783 | CF260625 - 6321 SILO 6 |  | 0.62 | 54.1 |  | 0.16 |  | 0.33 |  | 1.17 | 1.33 | 192641 | 204641 | 199467 | 43.1
4309401 | CALIZA MAERZ | 2025-06-27 | 26 | 3 | 4593945 | CF270625 - 6323 SILO 6 | 1.05 | 0.28 | 54.1 | 0.69 | 0.16 | 1.09 | 0.23 | 11.36 | 2.03 | 2.19 | 190023 | 200022 | 195754 | 42.7
4309401 | CALIZA MAERZ | 2025-06-28 | 26 | 3 | 4594070 | CF280625 - 6325 SILO 6 | 9.68 | 2.59 | 52.3 | 1.87 | 0.44 | 2.16 | 0.45 | 9.75 | 1.74 | 2.18 | 188690 | 198682 | 194486 | 42
4309401 | CALIZA MAERZ | 2025-07-01 | 27 | 3 | 4594408 | CF010725 - 6327 SILO 6 | 3.94 | 1.05 | 53.4 | 0.92 | 0.22 | 1.43 | 0.3 | 10.97 | 1.96 | 2.18 | 189843 | 199838 | 195580 | 42.6
4309401 | CALIZA MAERZ | 2025-07-02 | 27 | 3 | 4594564 | CF020725 - 6329 SILO 6 | 7.52 | 2.01 | 53.1 | 1.51 | 0.36 | 1.41 | 0.29 | 9.21 | 1.65 | 2.01 | 190027 | 200083 | 195891 | 41.7
4309401 | CALIZA MAERZ | 2025-07-03 | 27 | 3 | 4594720 | CF030725 - 6331 SILO 6 | 8.6 | 2.3 | 53.1 | 2.43 | 0.57 | 1.98 | 0.41 | 6.2 | 1.11 | 1.68 | 188809 | 198805 | 194607 | 42
4309401 | CALIZA MAERZ | 2025-07-04 | 27 | 3 | 4594890 | CF040725 - 6333 SILO 6 | 9.53 | 2.55 | 50.1 | 4.27 | 1.01 | 1.07 | 0.22 | 20.68 | 3.7 | 4.71 | 188559 | 198606 | 194395 | 41.9
4309401 | CALIZA MAERZ | 2025-07-05 | 27 | 3 | 4595037 | CF050725 - 6335 SILO 6 | 9.53 | 2.55 | 52.3 | 2.42 | 0.57 | 2.29 | 0.47 | 9.07 | 1.62 | 2.19 | 190070 | 200071 | 195872 | 42
4309401 | CALIZA MAERZ | 2025-07-07 | 28 | 3 | 4595239 | CF070725 - 6337 SILO 6 |  | 1 | 54.1 |  | 0 |  | 0.16 |  | 1.25 | 1.25 | 190114 | 201007 | 196373 | 42.5
4309401 | CALIZA MAERZ | 2025-07-08 | 28 | 3 | 4595408 | CF080725 - 6339 SILO 6 |  | 1.43 | 53.9 |  | 0.03 |  | 0.34 |  | 0.9 | 0.93 | 190102 | 202032 | 196916 | 42.9
4309401 | CALIZA MAERZ | 2025-07-09 | 28 | 3 | 4595582 | CF090725 - 6341 SILO 6 |  | 2.61 | 52.6 |  | 0.58 |  | 0.32 |  | 1.77 | 2.35 | 192117 | 203014 | 198475 | 41.7
4309401 | CALIZA MAERZ | 2025-07-10 | 28 | 3 | 4595769 | CF100725 - 6343 SILO 6 |  | 1.93 | 53.2 |  | 1.03 |  | 0.19 |  | 0.73 | 1.76 | 189250 | 201812 | 196488 | 42.4
4309401 | CALIZA MAERZ | 2025-07-11 | 28 | 3 | 4595931 | CF110725 - 6345 SILO 6 |  | 1.24 | 53.6 |  | 0.38 |  | 0.25 |  | 0.84 | 1.22 | 191526 | 203992 | 198739 | 42.1
4309401 | CALIZA MAERZ | 2025-07-12 | 28 | 3 | 4596087 | CF120725 - 6347 SILO 6 |  | 1.3 | 52.7 |  | 0.89 |  | 0.15 |  | 1.84 | 2.73 | 192057 | 204022 | 198927 | 42.6
4309401 | CALIZA MAERZ | 2025-07-14 | 29 | 3 | 4596332 | CF140725 - 6349 SILO 6 |  | 1.08 | 54.4 |  | 0.21 |  | 0.23 |  | 0.73 | 0.94 | 192028 | 204086 | 198932 | 42.7
4309401 | CALIZA MAERZ | 2025-07-15 | 29 | 3 | 4596462 | CF150725 - 6351 SILO 6 |  | 0.68 | 54.3 |  | 0.37 |  | 0.06 |  | 1.15 | 1.52 | 188716 | 200809 | 195647 | 42.7
4309401 | CALIZA MAERZ | 2025-07-17 | 29 | 3 | 4596653 | CF170725 - 6353 SILO 6 |  | 2.21 | 52.2 |  | 0.74 |  | 0.34 |  | 1.92 | 2.66 | 189885 | 201844 | 196815 | 42.1
4309401 | CALIZA MAERZ | 2025-07-18 | 29 | 3 | 4596787 | CF180725 - 6355 SILO 6 |  | 2.83 | 52.7 |  | 0.27 |  | 0.45 |  | 1.62 | 1.89 | 189888 | 201887 | 196923 | 41.4
4309401 | CALIZA MAERZ | 2025-07-19 | 29 | 3 | 4596903 | CF190725 - 6357 SILO 6 |  | 0.22 | 54.5 |  | 0 |  | 0.36 |  | 0.89 | 0.89 | 189883 | 201880 | 196657 | 43.5
4309401 | CALIZA MAERZ | 2025-07-21 | 30 | 3 | 4597093 | CF210725 - 6359 SILO 6 |  | 1.14 | 53.5 |  | 0.02 |  | 0.15 |  | 2 | 2.02 | 188846 | 200854 | 195810 | 42
4309401 | CALIZA MAERZ | 2025-07-22 | 30 | 3 | 4597246 | CF220725 - 6361 SILO 6 |  | 2.75 | 52.3 |  | 1.18 |  | 0.23 |  | 1.26 | 2.44 | 189880 | 201878 | 196861 | 41.8
4309401 | CALIZA MAERZ | 2025-07-23 | 30 | 3 | 4597383 | CF230725 - 6363 SILO 6 |  | 1.68 | 54 |  | 0.22 |  | 0.23 |  | 0.61 | 0.83 | 188846 | 200904 | 195752 | 42.7
4309401 | CALIZA MAERZ | 2025-07-24 | 30 | 3 | 4597539 | CF240725 - 6365 SILO 6 |  | 1.59 | 53.2 |  | 0.5 |  | 0.38 |  | 0.94 | 1.44 | 188837 | 201366 | 195988 | 42.9
4309401 | CALIZA MAERZ | 2025-07-25 | 30 | 3 | 4597699 | CF250725 - 6367 SILO 6 |  | 0.46 | 54.5 |  | 0.39 |  | 0.19 |  | 0.56 | 0.95 | 189904 | 202821 | 197213 | 43.4
4309401 | CALIZA MAERZ | 2025-07-26 | 30 | 3 | 4597867 | CF260725 - 6369 SILO 6 |  | 1.01 | 53.2 |  | 0.63 |  | 0.3 |  | 1.63 | 2.26 | 190083 | 202172 | 197007 | 42.7
4309401 | CALIZA MAERZ | 2025-07-29 | 31 | 3 | 4598273 | CF290725 - 6371 SILO 6 |  | 9.64 | 40.1 |  | 4.11 |  | 0.35 |  | 3.86 | 7.97 | 189805 | 202026 | 196963 | 41.4
4309401 | CALIZA MAERZ | 2025-07-30 | 31 | 3 | 4598424 | CF300725 - 6373 SILO 6 |  | 2.22 | 52.5 |  | 0.53 |  | 0.54 |  | 1.29 | 1.82 | 189869 | 201842 | 196770 | 42.4 | 0.04
4309401 | CALIZA MAERZ | 2025-07-31 | 31 | 3 | 4598631 | CF310725 - 6375 SILO 6 |  | 3.44 | 51.9 |  | 1.1 |  | 0.42 |  | 1.1 | 2.2 | 189806 | 202152 | 197025 | 41.5
4309401 | CALIZA MAERZ | 2025-08-02 | 31 | 3 | 4599017 | CF020825 - 6377 SILO 6 |  | 6.24 | 49.7 |  | 1.52 |  | 0.24 |  | 1.2 | 2.72 | 189189 | 201160 | 196300 | 40.6
4309401 | CALIZA MAERZ | 2025-08-04 | 32 | 3 | 4599297 | CF040825 - 6379 SILO 6 |  | 3.72 | 50.6 |  | 1.22 |  | 0.49 |  | 2.26 | 3.48 | 189195 | 201134 | 196210 | 41.2
4309401 | CALIZA MAERZ | 2025-08-04 | 32 | 3 | 4599017 | CF020825 - 6377 SILO 6 CONTRAMUESTRA |  | 1.01 | 53.7 |  | 0.35 |  | 0.32 |  | 1.23 | 1.58 | 190066 | 202052 | 196912 | 42.9
4309401 | CALIZA MAERZ | 2025-08-05 | 32 | 3 | 4599449 | CF050825 - 6381 SILO 6 |  | 1.38 | 53.2 |  | 1.11 |  | 0.24 |  | 1.1 | 2.21 | 189180 | 201130 | 196049 | 42.5 | 0
4309401 | CALIZA MAERZ | 2025-08-06 | 32 | 3 | 4599575 | CF060825 - 6383 SILO 6 |  | 1.76 | 53.8 |  | 0.58 |  | 0.3 |  | 0.49 | 1.07 | 188666 | 200685 | 195569 | 42.6
4309401 | CALIZA MAERZ | 2025-08-08 | 32 | 3 | 4599848 | CF080825 - 6385 SILO 6 |  | 2 | 53.7 |  | 0.45 |  | 0.36 |  | 0.75 | 1.2 | 190075 | 202522 | 197263 | 42.3
4309401 | CALIZA MAERZ | 2025-08-09 | 32 | 3 | 4600017 | CF090825 - 6387 SILO 6 |  | 1.95 | 53.2 |  | 0.92 |  | 0.3 |  | 0.81 | 1.73 | 189789 | 201796 | 196722 | 42.3 | 0.03
4309401 | CALIZA MAERZ | 2025-08-11 | 33 | 3 | 4600292 | CF110825 - 6388 SILO 6 |  | 0.91 | 52.9 |  | 0.44 |  | 0.4 |  | 1.74 | 2.18 | 188552 | 200572 | 195407 | 43 | 0.09
4309401 | CALIZA MAERZ | 2025-08-12 | 33 | 3 | 4600458 | CF120825 - 6390 SILO 6 |  | 1.95 | 53.3 |  | 0.71 |  | 0.32 |  | 0.51 | 1.22 | 190082 | 202083 | 196963 | 42.7 | 0.03
4309401 | CALIZA MAERZ | 2025-08-13 | 33 | 3 | 4600629 | CF130825 - 6393 SILO 6 |  | 2.51 | 52.4 |  | 1.11 |  | 0.17 |  | 1.07 | 2.18 | 190080 | 202064 | 197006 | 42.2 | 0
4309401 | CALIZA MAERZ | 2025-08-15 | 33 | 3 | 4600977 | CF150825 - 6395 SILO 6 |  | 1.82 | 53.2 |  | 0.9 |  | 0.43 |  | 0.66 | 1.56 | 190014 | 202006 | 196912 | 42.5 | 0.03
4309401 | CALIZA MAERZ | 2025-08-16 | 33 | 3 | 4601121 | CF160825 - 6397 SILO 6 |  | 1.41 | 53.6 |  | 0.62 |  | 0.42 |  | 0.91 | 1.53 | 188773 | 200897 | 195739 | 42.5 | 0.03
4309401 | CALIZA MAERZ | 2025-08-19 | 34 | 3 | 4601460 | CF190825 - 6399 SILO 6 |  | 2.01 | 52.9 |  | 1.2 |  | 0.2 |  | 1.39 | 2.59 | 190208 | 202656 | 197453 | 41.8 | 0
4309401 | CALIZA MAERZ | 2025-08-20 | 34 | 3 | 4601638 | CF200825 - 6401 SILO 6 |  | 0.55 | 54.5 |  | 0.27 |  | 0.4 |  | 0.29 | 0.56 | 190088 | 202463 | 197101 | 43.3 | 0.2
4309401 | CALIZA MAERZ | 2025-08-22 | 34 | 3 | 4601998 | CF210825 - 6403 SILO 6 |  | 1.66 | 53.7 |  | 0.35 |  | 0.28 |  | 0.89 | 1.24 | 190086 | 202262 | 197078 | 42.6 | 0.03
4309401 | CALIZA MAERZ | 2025-08-23 | 34 | 3 | 4602179 | CF230825 - 6405 SILO 6 |  | 2.92 | 52.7 |  | 0.46 |  | 0.24 |  | 1.38 | 1.84 | 188335 | 200436 | 195382 | 41.8 | 0.04
4309401 | CALIZA MAERZ | 2025-08-25 | 35 | 3 | 4602483 | CF250825 - 6407 SILO 6 |  | 2.59 | 53.2 |  | 0.53 |  | 0.21 |  | 0.82 | 1.35 | 188779 | 201251 | 195990 | 42.2 | 0
4309401 | CALIZA MAERZ | 2025-08-26 | 35 | 3 | 4602698 | CF260825 - 6409 SILO 6 |  | 0.45 | 53.3 |  | 0.43 |  | 0.08 |  | 3.08 | 3.51 | 186656 | 198539 | 193526 | 42.2
4309401 | CALIZA MAERZ | 2025-08-27 | 35 | 3 | 4602895 | CF270825 - 6411 SILO 6 |  | 0.86 | 53.9 |  | 0.71 |  | 0.15 |  | 1.04 | 1.75 | 190219 | 202070 | 196997 | 42.8
4309401 | CALIZA MAERZ | 2025-08-28 | 35 | 3 | 4603096 | CF280825 - 6413 SILO 6 |  | 1.85 | 52.4 |  | 1.06 |  | 0.35 |  | 0.92 | 1.98 | 190197 | 202297 | 197109 | 42.9
4309401 | CALIZA MAERZ | 2025-08-29 | 35 | 3 | 4603303 | CF290825 - 6415 SILO 6 |  | 1.74 | 53 |  | 0.95 |  | 0.3 |  | 1.29 | 2.24 | 189175 | 202251 | 196724 | 42.3
4309401 | CALIZA MAERZ | 2025-08-30 | 35 | 3 | 4603472 | CF300825 - 6417 SILO 6 |  | 0.75 | 53.6 |  | 0.19 |  | 0.22 |  | 2.24 | 2.43 | 189124 | 201158 | 196045 | 42.5 | 0.06
4309401 | CALIZA MAERZ | 2025-09-01 | 36 | 3 | 4603699 | CF010925 - 6419 SILO 6 |  | 5.12 | 50 |  | 1.65 |  | 0.44 |  | 2.01 | 3.66 | 189886 | 201842 | 197045 | 40.1 | 0.12
4309401 | CALIZA MAERZ | 2025-09-02 | 36 | 3 | 4603840 | CF020925 - 6421 SILO 6 |  | 0.91 | 54.2 |  | 0.45 |  | 0.23 |  | 0.62 | 1.07 | 189721 | 201731 | 196614 | 42.6
4309401 | CALIZA MAERZ | 2025-09-03 | 36 | 3 | 4603984 | CF030925 - 6423 SILO 6 |  | 1.68 | 53.8 |  | 0.73 |  | 0.33 |  | 0.22 | 0.95 | 188310 | 200371 | 195216 | 42.7
4309401 | CALIZA MAERZ | 2025-09-04 | 36 | 3 | 4604124 | CF040925 - 6425 SILO 6 |  | 1.61 | 53.4 |  | 0.82 |  | 0.31 |  | 0.51 | 1.33 | 190205 | 202222 | 197076 | 42.8 | 0.05
4309401 | CALIZA MAERZ | 2025-09-05 | 36 | 3 | 4604283 | CF050925 - 6427 SILO 6 |  | 2.76 | 52.5 |  | 0.69 |  | 0.28 |  | 1.29 | 1.98 | 190211 | 202241 | 197194 | 42 | 0.01
4309401 | CALIZA MAERZ | 2025-09-08 | 37 | 3 | 4604698 | CF080925 - 6429 SILO 6 |  | 1.51 | 54.1 |  | 0.52 |  | 0.27 |  | 0.34 | 0.86 | 190104 | 202117 | 196979 | 42.8 | 0.01
4309401 | CALIZA MAERZ | 2025-09-09 | 37 | 3 | 4604869 | CF090925 - 6431 SILO 6 |  | 2.2 | 53.4 |  | 0.38 |  | 0.22 |  | 0.94 | 1.32 | 189704 | 201725 | 196635 | 42.3 | 0.01
4309401 | CALIZA MAERZ | 2025-09-10 | 37 | 3 | 4605045 | CF100925 - 6433 SILO 6 |  | 1.04 | 53.8 |  | 0.58 |  | 0.27 |  | 1 | 1.58 | 190127 | 202557 | 197238 | 42.8 | 0
4309401 | CALIZA MAERZ | 2025-09-11 | 37 | 3 | 4605218 | CF110925 - 6435 SILO 6 |  | 1.28 | 53.8 |  | 0.61 |  | 0.42 |  | 0.25 | 0.86 | 189942 | 202140 | 196904 | 42.9 | 0.17
4309401 | CALIZA MAERZ | 2025-09-13 | 37 | 3 | 4605538 | CF130925 - 6437 SILO 6 |  | 2.8 | 52.9 |  | 0.89 |  | 0.32 |  | 0.68 | 1.57 | 189159 | 201195 | 196154 | 41.9 | 0.06
4309401 | CALIZA MAERZ | 2025-09-16 | 38 | 3 | 4605934 | CF140925 - 6439 SILO 6 |  | 2.83 | 52.5 |  | 1.24 |  | 0.34 |  | 0.47 | 1.71 | 189693 | 201713 | 196651 | 42.1 | 0
4309401 | CALIZA MAERZ | 2025-09-17 | 38 | 3 | 4606107 | CF170925 - 6441 SILO 6 |  | 1.92 | 53.6 |  | 0.6 |  | 0.3 |  | 0.53 | 1.13 | 189715 | 202157 | 196915 | 42.1 | 0.07
4309401 | CALIZA MAERZ | 2025-09-18 | 38 | 3 | 4606294 | CF180925 - 6443 SILO 6 |  | 2.13 | 53.6 |  | 0.58 |  | 0.36 |  | 0.57 | 1.15 | 188308 | 200898 | 195580 | 42.2 | 0.02
4309401 | CALIZA MAERZ | 2025-09-19 | 38 | 3 | 4606498 | CF190925 - 6445 SILO 6 |  | 1.45 | 53.7 |  | 0.59 |  | 0.21 |  | 1.05 | 1.64 | 189931 | 201507 | 196585 | 42.5 | 0
4309401 | CALIZA MAERZ | 2025-09-20 | 38 | 3 | 4606695 | CF200925 - 6447 SILO 6 |  | 1.79 | 53.4 |  | 0.47 |  | 0.31 |  | 0.57 | 1.04 | 189694 | 202645 | 197214 | 41.9 | 0
4309401 | CALIZA MAERZ | 2025-09-23 | 39 | 3 | 4607143 | CF230925 - 6449 SILO 6 |  | 2.17 | 53 |  | 0.78 |  | 0.19 |  | 1.59 | 2.37 | 189717 | 204692 | 198445 | 41.7 | 0.01
4309401 | CALIZA MAERZ | 2025-09-24 | 39 | 3 | 4607352 | CF240925 - 6451 SILO 6 |  | 1.18 | 54.3 |  | 0.25 |  | 0.3 |  | 0.62 | 0.87 | 189692 | 201676 | 196537 | 42.9 | 0
4309401 | CALIZA MAERZ | 2025-09-25 | 39 | 3 | 4607561 | CF250925 - 6453 SILO 6 |  | 4.52 | 50 |  | 1.79 |  | 0.82 |  | 1.91 | 3.7 | 189111 | 201189 | 196308 | 40.4 | 0.02
4309401 | CALIZA MAERZ | 2025-09-26 | 39 | 3 | 4607783 | CF260925 - 6455 SILO 6 |  | 2.44 | 52.6 |  | 0.9 |  | 0.24 |  | 1.49 | 2.39 | 189916 | 203554 | 197856 | 41.8 | 0.01
4309401 | CALIZA MAERZ | 2025-09-27 | 39 | 3 | 4607968 | CF270925 - 6457 SILO 6 |  | 2.55 | 53.4 |  | 0.21 |  | 0.26 |  | 1.03 | 1.24 | 188309 | 200329 | 195283 | 42 | 0.01
4309401 | CALIZA MAERZ | 2025-09-29 | 40 | 3 | 4608270 | CF290925 - 6459 SILO 6 |  | 6.13 | 50.3 |  | 1.42 |  | 0.38 |  | 1.2 | 2.62 | 189112 | 201166 | 196352 | 39.9 | 0.15
4309401 | CALIZA MAERZ | 2025-09-30 | 40 | 3 | 4608440 | CF300925 - 6461 SILO 6 |  | 2.42 | 52.5 |  | 0.68 |  | 0.21 |  | 2.03 | 2.71 | 189143 | 201118 | 196126 | 41.7 | 0.02
4309401 | CALIZA MAERZ | 2025-10-01 | 40 | 3 | 4608602 | CF011025 - 6463 SILO 6 |  | 1.05 | 53.8 |  | 0 |  | 0.2 |  | 0.92 | 0.92 | 189155 | 201135 | 196069 | 42.3 | 0.01
4309401 | CALIZA MAERZ | 2025-10-02 | 40 | 3 | 4608760 | CF021025 - 6465 SILO 6 |  | 1.34 | 53.9 |  | 0.1 |  | 0.5 |  | 0.63 | 0.73 | 189851 | 201848 | 196698 | 42.9 | 0.09
4309401 | CALIZA MAERZ | 2025-10-03 | 40 | 3 | 4608894 | CF031025 - 6467 SILO 6 |  | 8.71 | 48.1 |  | 1.84 |  | 0.41 |  | 1.59 | 3.43 | 189909 | 201920 | 197262 | 38.8 | 0.07
4309401 | CALIZA MAERZ | 2025-10-04 | 40 | 3 | 4609052 | CF041025 - 6469 SILO 6 |  | 10.72 | 48.3 |  | 1.1 |  | 0.28 |  | 0.72 | 1.82 | 188322 | 200410 | 195774 | 38.4 | 0.07
4309401 | CALIZA MAERZ | 2025-10-06 | 41 | 3 | 4609339 | CF061025 - 6471 SILO 6 |  | 5.44 | 50.4 |  | 1.2 |  | 0.14 |  | 1.84 | 3.04 | 188373 | 200864 | 195803 | 40.5 | 0
4309401 | CALIZA MAERZ | 2025-10-07 | 41 | 3 | 4609552 | CF071025 - 6473 SILO 6 |  | 5.95 | 50.5 |  | 1.34 |  | 0.42 |  | 0.8 | 2.14 | 188755 | 200722 | 195884 | 40.4 | 0.09
4309401 | CALIZA MAERZ | 2025-10-08 | 41 | 1 | Q4484 | CALIZA 60-90mm ESPECIAL |  | 1.62 | 53.3 |  | 0.29 |  | 0.28 |  | 0.64 | 0.93 | 190142 | 202436 | 197129 | 43.2 | 0.21
4309401 | CALIZA MAERZ | 2025-10-08 | 41 | 3 | 4609717 | CF081025 - 6475 SILO 6 |  | 3.51 | 50 |  | 1.24 |  | 1.05 |  | 2.63 | 3.87 | 189925 | 201942 | 197023 | 40.9 | 0.18
4309401 | CALIZA MAERZ | 2025-10-10 | 41 | 3 | 4610076 | CF101025 - 6477 SILO 6 |  | 10.81 | 47.2 |  | 1.08 |  | 0.25 |  | 2.78 | 3.86 | 189931 | 202093 | 197582 | 37.1 | 0.01
4309401 | CALIZA MAERZ | 2025-10-11 | 41 | 3 | 4610230 | CF111025 - 6479 SILO 6 |  | 2.53 | 53.1 |  | 0.05 |  | 0.42 |  | 0.86 | 0.91 | 189113 | 201159 | 196132 | 41.7 | 0.03
4309401 | CALIZA MAERZ | 2025-10-14 | 42 | 3 | 4610593 | CF141025 - 6481 SILO 6 |  | 4.57 | 50.7 |  | 1.64 |  | 0.46 |  | 1.68 | 3.32 | 189970 | 204420 | 198581 | 40.4 | 0.03
4309401 | CALIZA MAERZ | 2025-10-15 | 42 | 3 | 4610804 | CF151025 - 6483 SILO 6 |  | 0.7 | 53.3 |  | 0.43 |  | 0.23 |  | 2.5 | 2.93 | 190030 | 202299 | 197114 | 42.3 | 0.04
4309401 | CALIZA MAERZ | 2025-10-16 | 42 | 3 | 4610998 | CF161025 - 6485 SILO 6 |  | 1.17 | 53.6 |  | 0.91 |  | 0.28 |  | 1.11 | 2.02 | 189172 | 201933 | 196515 | 42.5 | 0.01
4309401 | CALIZA MAERZ | 2025-10-17 | 42 | 3 | 4611186 | CF171025 - 6487 SILO 6 |  | 0.9 | 54.3 |  | 0 |  | 0.25 |  | 1.18 | 1.18 | 189951 | 201921 | 196792 | 42.8 | 0
4309401 | CALIZA MAERZ | 2025-10-20 | 43 | 3 | 4611663 | CF201025 - 6489 SILO 6 |  | 1.51 | 53.4 |  | 1.11 |  | 0.33 |  | 0.73 | 1.84 | 189085 | 201023 | 195955 | 42.5 | 0.01
4309401 | CALIZA MAERZ | 2025-10-21 | 43 | 3 | 4611843 | CF211025 - 6491 SILO 6 |  | 0.44 | 54.7 |  | 0.12 |  | 0.2 |  | 0.93 | 1.05 | 189103 | 201105 | 195945 | 43 | 0
4309401 | CALIZA MAERZ | 2025-10-22 | 43 | 3 | 4612020 | CF221025 - 6493 SILO 6 |  | 1.61 | 53.2 |  | 0.32 |  | 0.24 |  | 1.47 | 1.79 | 188399 | 200479 | 195322 | 42.7
4309401 | CALIZA MAERZ | 2025-10-24 | 43 | 3 | Q4772 | CF241025 - 6495 SILO 6 |  | 3.65 | 52.4 |  | 0.26 |  | 0.43 |  | 1.23 | 1.49 | 189966 | 201938 | 197011 | 41.2 | 0.09
4309401 | CALIZA MAERZ | 2025-10-25 | 43 | 3 | 4612543 | CF251025 - 6497 SILO 6 |  | 1.36 | 52.7 |  | 0.13 |  | 0.35 |  | 3.03 | 3.16 | 186725 | 198757 | 193722 | 41.8 | 0.08
4309401 | CALIZA MAERZ | 2025-10-27 | 44 | 3 | 4612808 | CF271025 - 6499 SILO 6 |  | 1.57 | 54.4 |  | 0 |  | 0.27 |  | 0.46 | 0.46 | 188803 | 200864 | 195709 | 42.7 | 0.02
4309401 | CALIZA MAERZ | 2025-10-28 | 44 | 3 | 4612981 | CF281025 - 6501 SILO 6 |  | 1.64 | 53.5 |  | 0 |  | 0.23 |  | 1.93 | 1.93 | 189970 | 201999 | 196947 | 42 | 0.01
4309401 | CALIZA MAERZ | 2025-10-29 | 44 | 3 | 4613182 | CF291025 - 6502 SILO 6 |  | 4.02 | 51.6 |  | 1.16 |  | 0.36 |  | 1.02 | 2.18 | 189994 | 203615 | 197986 | 41.3 | 0
4309401 | CALIZA MAERZ | 2025-10-30 | 44 | 3 | 4613379 | CF301025 - 6505 SILO 6 |  | 2.22 | 53.4 |  | 0.4 |  | 0.31 |  | 0.62 | 1.02 | 189970 | 201990 | 196880 | 42.5 | 0.01
4309401 | CALIZA MAERZ | 2025-10-31 | 44 |  | 4613531 | CF311025 - 6507 SILO 6 |  | 2.75 | 51.5 |  | 1.57 |  | 0.26 |  | 1.47 | 3.04 | 190038 | 202917 | 197513 | 42 | 0.02
4309401 | CALIZA MAERZ | 2025-11-01 | 44 | 3 | 4613737 | CF011125 - 6509 SILO 6 |  | 1.67 | 54 |  | 0.4 |  | 0.21 |  | 0.75 | 1.15 | 189994 | 202054 | 196934 | 42.5 | 0
4309401 | CALIZA MAERZ | 2025-11-04 | 45 | 3 | 4604092 | CF041125 - 6511 SILO 6 |  | 1.6 | 53.6 |  | 0.18 |  | 0.3 |  | 0.96 | 1.14 | 190088 | 203019 | 197475 | 42.9 | 0.01
4309401 | CALIZA MAERZ | 2025-11-05 | 45 | 3 | 4614274 | CF051125 - 6513 SILO 6 |  | 1.87 | 52.8 |  | 0.93 |  | 0.12 |  | 2.14 | 3.07 | 190005 | 205940 | 199300 | 41.7 | 0
4309401 | CALIZA MAERZ | 2025-11-07 | 45 | 3 | 4614580 | CF071125-6517 SILO 6 |  | 1.36 | 53.3 |  | 0.43 |  | 0.25 |  | 1.56 | 1.99 | 189990 | 201733 | 196730 | 42.6 | 0.03
4309401 | CALIZA MAERZ | 2025-11-08 | 45 | 3 | 4614795 | CF081125-6519 SILO 6 |  | 1.23 | 53.6 |  | 0.36 |  | 0.25 |  | 1.49 | 1.85 | 186850 | 198525 | 193550 | 42.6 | 0
4309401 | CALIZA MAERZ | 2025-11-10 | 46 | 3 | 4615040 | CF101125-6521 SILO 6 |  | 18.8 | 42.9 |  | 2.45 |  | 0.29 |  | 1.1 | 3.55 | 188700 | 200787 | 196678 | 34 | 0.01
4309401 | CALIZA MAERZ | 2025-11-11 | 46 | 3 | 4615251 | CF111125-6523 SILO 6 |  | 3.82 | 45.5 |  | 1.22 |  | 0.47 |  | 11.22 | 12.44 | 188411 | 201420 | 196586 | 37.2 | 0.07
4309401 | CALIZA MAERZ | 2025-11-12 | 46 | 3 | 4615463 | CF121125-6525 SILO 6 |  | 0.79 | 53.5 |  | 0.69 |  | 0.17 |  | 1.33 | 2.02 | 189980 | 201920 | 196790 | 43 | 0.02
4309401 | CALIZA MAERZ | 2025-11-13 | 46 | 3 | 4615612 | CF131125-6527 SILO 6 |  | 1.9 | 53.3 |  | 0.06 |  | 0.15 |  | 1.69 | 1.75 | 189558 | 201662 | 196591 | 41.9 | 0
4309401 | CALIZA MAERZ | 2025-11-14 | 46 | 3 | 4615775 | CF141125-6529 SILO 6 |  | 0.21 | 54.4 |  | 0 |  | 0.11 |  | 1.44 | 1.44 | 189982 | 201903 | 196741 | 43.3 | 0
4309401 | CALIZA MAERZ | 2025-11-15 | 46 | 3 | 4615938 | CF151125-6531 SILO 6 |  | 1.7 | 52.8 |  | 0.56 |  | 0.32 |  | 1.84 | 2.4 | 189960 | 203433 | 197737 | 42.3 | 0.02
4309401 | CALIZA MAERZ | 2025-11-18 | 47 | 3 | 4616295 | CF181125-6533 SILO 6 |  | 1.59 | 53.5 |  | 0.2 |  | 0.37 |  | 0.94 | 1.14 | 189995 | 202914 | 197479 | 42.1 | 0.01
4309401 | CALIZA MAERZ | 2025-11-19 | 47 | 3 | 4616472 | CF191125-6535 SILO 6 |  | 3.9 | 51.9 |  | 0.74 |  | 0.31 |  | 1.51 | 2.25 | 189336 | 202338 | 197003 | 41 | 0.07
4309401 | CALIZA MAERZ | 2025-11-20 | 47 | 3 | 4616647 | CF201125-6537 SILO 6 |  | 1.19 | 53.7 |  | 0 |  | 0.15 |  | 1.68 | 1.68 | 189335 | 201390 | 196236 | 42.8 | 0.02
4309401 | CALIZA MAERZ | 2025-11-21 | 47 | 3 | 4616830 | CF211125-6539 SILO 6 |  | 1.68 | 53.8 |  | 0.02 |  | 0.16 |  | 1.4 | 1.42 | 189326 | 201432 | 196319 | 42.2 | 0.07
4309401 | CALIZA MAERZ | 2025-11-22 | 47 | 3 | 4617006 | CF221125-6541 SILO 6 |  | 2.68 | 52.7 |  | 0.82 |  | 0.33 |  | 1.26 | 2.08 | 190161 | 203757 | 198085 | 41.7 | 0.01
4309401 | CALIZA MAERZ | 2025-11-24 | 48 | 3 | 4617255 | CF241125-6543 SILO 6 |  | 2.34 | 51.5 |  | 0.68 |  | 0.32 |  | 2.52 | 3.2 | 188478 | 201023 | 195739 | 42.1 | 0.03
4309401 | CALIZA MAERZ | 2025-11-25 | 48 | 3 | 4617451 | CF251125-6545 SILO 6 |  | 7.05 | 42.1 |  | 2.99 |  | 0.4 |  | 3.12 | 6.11 | 188480 | 202058 | 196111 | 43.8 | 0.02
4309401 | CALIZA MAERZ | 2025-11-26 | 48 | 3 | 4617650 | CF261125-6547 SILO 6 |  | 2.79 | 51 |  | 1.58 |  | 0.39 |  | 1.52 | 3.1 | 189719 | 202064 | 196855 | 42.2 | 0.05
4309401 | CALIZA MAERZ | 2025-11-27 | 48 | 3 | 4617829 | CF271125-6549 SILO 6 |  | 1.59 | 53.5 |  | 0.28 |  | 0.22 |  | 0.83 | 1.11 | 189751 | 204395 | 198237 | 42.1 | 0.04
4309401 | CALIZA MAERZ | 2025-11-28 | 48 | 3 | 4617998 | CF281125-6551 SILO 6 |  | 1.71 | 53.4 |  | 0.68 |  | 0.3 |  | 1.04 | 1.72 | 190094 | 202517 | 197249 | 42.4 | 0
4309401 | CALIZA MAERZ | 2025-11-29 | 48 | 3 | 4618180 | CF291125-6553 SILO 6 |  | 1.87 | 53.2 |  | 0.32 |  | 0.37 |  | 0.92 | 1.24 | 189312 | 201364 | 196322 | 41.8 | 0.06
4309401 | CALIZA MAERZ | 2025-12-01 | 49 | 3 | 4618439 | CF011225-6555 SILO 6 |  | 0.67 | 54 |  | 0.32 |  | 0.38 |  | 0.89 | 1.21 | 187034 | 199799 | 194300 | 43.1 | 0.14
4309401 | CALIZA MAERZ | 2025-12-02 | 49 | 3 | 4618606 | CF021225-6557 SILO 6 |  | 1.69 | 53.3 |  | 0.37 |  | 0.28 |  | 0.93 | 1.3 | 189331 | 202278 | 196718 | 42.9 | 0.02
4309401 | CALIZA MAERZ | 2025-12-03 | 49 | 3 | 4618791 | CF031225-6559 SILO 6 |  | 1.75 | 53.1 |  | 1.27 |  | 0.39 |  | 0.81 | 2.08 | 187051 | 200632 | 194917 | 42.1 | 0.08
4309401 | CALIZA MAERZ | 2025-12-04 | 49 | 3 | 4618970 | CF041225-6561 SILO 6 |  | 2.33 | 53.1 |  | 0.55 |  | 0.27 |  | 1.44 | 1.99 | 189327 | 201350 | 196333 | 41.7 | 0.05
4309401 | CALIZA MAERZ | 2025-12-05 | 49 | 3 | 4619150 | CF051225-6562 SILO 6 |  | 2.37 | 53 |  | 0.55 |  | 0.37 |  | 1.27 | 1.82 | 190197 | 203283 | 197800 | 41.9 | 0.08
4309401 | CALIZA MAERZ | 2025-12-06 | 49 | 3 | 4619311 | CF061225-6566 SILO 6 |  | 2.29 | 53.4 |  | 0.69 |  | 0.48 |  | 0.45 | 1.14 | 189318 | 201396 | 196306 | 42.1 | 0.02
4309401 | CALIZA MAERZ | 2025-12-09 | 50 | 3 | 4619640 | CF091225-6567 SILO 6 |  | 1.34 | 53.4 |  | 0.77 |  | 0.35 |  | 0.95 | 1.72 | 187422 | 201642 | 195573 | 42.7 | 0.06
4309401 | CALIZA MAERZ | 2025-12-10 | 50 | 3 | 4619808 | CF101225-6569 SILO 6 |  | 0.79 | 54.3 |  | 0.14 |  | 0.35 |  | 0.52 | 0.66 | 189313 | 201320 | 196125 | 43.3 | 0.13
4309401 | CALIZA MAERZ | 2025-12-11 | 50 | 3 | 4619993 | CF111225-6571 SILO 6 |  | 1.09 | 53.7 |  | 0.82 |  | 0.43 |  | 0.37 | 1.19 | 186969 | 198960 | 193806 | 43 | 0.07
4309401 | CALIZA MAERZ | 2025-12-12 | 50 | 3 | 4620139 | CF121225-6573 SILO 6 |  | 1.79 | 52.3 |  | 0.93 |  | 0.39 |  | 0.58 | 1.51 | 189311 | 201345 | 196115 | 43.5 | 0.06
4309401 | CALIZA MAERZ | 2025-12-13 | 50 | 3 | 4620295 | CF131225-6575 SILO 6 |  | 3.6 | 52.6 |  | 0.86 |  | 0.31 |  | 0.72 | 1.58 | 186967 | 198955 | 193991 | 41.4 | 0.04
4309401 | CALIZA MAERZ | 2025-12-15 | 51 | 3 | 4620537 | CF151225-6577 SILO 6 |  | 0.85 | 53.8 |  | 0.74 |  | 0.27 |  | 0.61 | 1.35 | 189308 | 201355 | 196154 | 43.2 | 0.1
4309401 | CALIZA MAERZ | 2025-12-16 | 51 | 3 | 4620687 | CF161225-6579 SILO 6 |  | 1.7 | 52.9 |  | 0.69 |  | 0.26 |  | 1.65 | 2.34 | 189348 | 201386 | 196302 | 42.2 | 0.02
4309401 | CALIZA MAERZ | 2025-12-17 | 51 | 3 | 4620864 | CF171225-6581 SILO 6 |  | 2.55 | 52.2 |  | 1.48 |  | 0.35 |  | 0.77 | 2.25 | 185438 | 197579 | 192470 | 42.1 | 0.02
4309401 | CALIZA MAERZ | 2025-12-18 | 51 | 3 | 4621030 | CF181225-6583 SILO 6 |  | 2.71 | 53 |  | 0.54 |  | 0.28 |  | 1 | 1.54 | 189309 | 201332 | 196283 | 42 | 0
4309401 | CALIZA MAERZ | 2025-12-19 | 51 | 3 | 4621199 | CF191225-6585 SILO 6 |  | 2.01 | 52.8 |  | 0.14 |  | 0.24 |  | 2.26 | 2.4 | 189316 | 201332 | 196345 | 41.5 | 0
4309401 | CALIZA MAERZ | 2025-12-20 | 51 | 3 | 4621351 | CF201225-6587 SILO 6 |  | 1.03 | 54.4 |  | 0.48 |  | 0.2 |  | 0.61 | 1.09 | 186986 | 199980 | 194422 | 42.8 | 0
4309401 | CALIZA MAERZ | 2025-12-22 | 52 | 3 | 4621583 | CF221225-6589 SILO 6 |  | 1.84 | 54.1 |  | 0 |  | 0.3 |  | 0.7 | 0.7 | 186981 | 198943 | 193854 | 42.5 | 0.06
4309401 | CALIZA MAERZ | 2025-12-23 | 52 | 3 | 4621736 | CF231225-6591 SILO 6 |  | 2.5 | 53 |  | 0.21 |  | 0.57 |  | 1.18 | 1.39 | 190238 | 202354 | 197276 | 41.9 | 0.12
4309401 | CALIZA MAERZ | 2025-12-24 | 52 | 3 | 4621874 | CF241225-6593 SILO 6 |  | 1.6 | 53.6 |  | 0.4 |  | 0.3 |  | 1.27 | 1.67 | 189343 | 202164 | 196742 | 42.3 | 0.01
4309401 | CALIZA MAERZ | 2025-12-26 | 52 | 3 | 4622078 | CF261225-6595 SILO 6 |  | 0.87 | 53.9 |  | 0.22 |  | 0.22 |  | 1.75 | 1.97 | 188428 | 202626 | 196617 | 42.3 | 0
4309401 | CALIZA MAERZ | 2025-12-27 | 52 | 3 | 4622220 | CF271225-6597 SILO 6 |  | 1.62 | 52.3 |  | 1.43 |  | 0.39 |  | 1.41 | 2.84 | 190261 | 205596 | 199111 | 42.3 | 0.04
4309401 | CALIZA MAERZ | 2025-12-29 | 53 | 3 | 4622438 | CF281225-6599 SILO 6 | 7.11 | 1.9 | 51.5 | 5.59 | 1.32 | 1.73 | 0.36 | 11.66 | 2.08 | 3.4 | 188436 | 198824 | 194425 | 42.3 | 0.0427
4309401 | CALIZA MAERZ | 2025-12-30 | 53 | 3 | 4622586 | CF291225-6601 SILO 6 | 10.6 | 2.84 | 50.8 | 4.08 | 0.96 | 3.05 | 0.63 | 18.31 | 3.27 | 4.23 | 190260 | 204402 | 198598 | 41
4309401 | CALIZA MAERZ | 2025-12-31 | 53 | 3 | 4622690 | CF311225-6603 SILO 6 | 10 | 2.68 | 51 | 2.99 | 0.71 | 2.19 | 0.45 | 15.33 | 2.74 | 3.45 | 190094 | 200028 | 195864 | 41.9
4309401 | CALIZA MAERZ | 2026-01-02 | 1 | 3 | 4622891 | CF020126-6605 SILO 6 |  | 3.1 | 50.7 |  | 1.69 |  | 0.45 |  | 1.92 | 3.61 | 186992 | 198955 | 193985 | 41.5 | 0.05
4309401 | CALIZA MAERZ | 2026-01-03 | 1 | 3 | 4623006 | CF030126-6607 SILO 6 |  | 3.76 | 51.1 |  | 1.67 |  | 0.48 |  | 1.11 | 2.78 | 189704 | 201719 | 196754 | 41.3 | 0.01
4309401 | CALIZA MAERZ | 2026-01-05 | 2 | 3 | 4623216 | CF050126-6609 SILO 6 | 6.19 | 1.66 | 52.4 | 2.34 | 0.55 | 2.04 | 0.42 | 11.39 | 2.04 | 2.59 | 190251 | 200266 | 196021 | 42.4
4309401 | CALIZA MAERZ | 2026-01-06 | 2 | 3 | 4623337 | CF060126-6611 SILO 6 | 14.15 | 3.79 | 48.3 | 5.14 | 1.21 | 2.12 | 0.44 | 27.06 | 4.84 | 6.05 | 189702 | 199784 | 195657 | 40.9
4309401 | CALIZA MAERZ | 2026-01-07 | 2 | 3 | 4623479 | CF070126-6613 SILO 6 | 14.83 | 3.97 | 51 | 2.83 | 0.67 | 1.84 | 0.38 | 11 | 1.97 | 2.64 | 183226 | 193217 | 189074 | 41.5
4309401 | CALIZA MAERZ | 2026-01-08 | 2 | 3 | 4623626 | CF080126-6615 SILO 6 | 6.48 | 1.73 | 52.4 | 1.92 | 0.45 | 1.63 | 0.34 | 14.51 | 2.59 | 3.04 | 184008 | 194002 | 189807 | 42
4309401 | CALIZA MAERZ | 2026-01-09 | 2 | 3 | 4623767 | CF090126-6617 SILO 6 | 4.34 | 1.16 | 54 | 1.4 | 0.33 | 1.69 | 0.35 | 3.42 | 0.61 | 0.94 | 189378 | 199382 | 195077 | 43
4309401 | CALIZA MAERZ | 2026-01-10 | 2 | 3 | 4623902 | CF100126-6619 SILO 6 | 6.42 | 1.72 | 52.6 | 1.93 | 0.46 | 1.85 | 0.38 | 10.5 | 1.88 | 2.34 | 189405 | 199776 | 195371 | 42.5
4309401 | CALIZA MAERZ | 2026-01-13 | 3 | 3 | 4624213 | CF130126-6619 SILO 6 | 2.95 | 0.79 | 52.8 | 1.61 | 0.38 | 1.15 | 0.24 | 5.85 | 1.05 | 1.43 | 186739 | 196716 | 192304 | 44.2
4309401 | CALIZA MAERZ | 2026-01-14 | 3 | 3 | 4624357 | CF140126-6623 SILO 6 | 2.96 | 0.79 | 53.7 | 0.8 | 0.19 | 1.1 | 0.23 | 3.17 | 0.57 | 0.76 | 190213 | 201446 | 196503 | 44
4309401 | CALIZA MAERZ | 2026-01-15 | 3 | 3 | 4624527 | CF150126-6625 SILO 6 | 6.59 | 1.76 | 52.2 | 2.62 | 0.62 | 1.1 | 0.23 | 10 | 1.79 | 2.41 | 189468 | 200931 | 196015 | 42.9
4309401 | CALIZA MAERZ | 2026-01-16 | 3 | 3 | 4624680 | CF160126-6625 SILO 6 | 3.26 | 0.87 | 53.4 | 0.67 | 0.16 | 1.55 | 0.32 | 6.1 | 1.09 | 1.25 | 189494 | 200634 | 195765 | 43.7
4309401 | CALIZA MAERZ | 2026-01-17 | 3 | 3 | 4624818 | CF170126-6629 SILO 6 | 6.84 | 1.83 | 52.2 | 2.54 | 0.6 | 1.38 | 0.29 | 14.09 | 2.52 | 3.12 | 189410 | 199444 | 195226 | 42
4309401 | CALIZA MAERZ | 2026-01-19 | 4 |  | 4625047 | CF190126-6631 SILO 6 | 4.4 | 1.18 | 52.3 | 2.12 | 0.5 | 1.23 | 0.25 | 18.36 | 3.28 | 3.78 | 187094 | 196938 | 192804 | 42
4309401 | CALIZA MAERZ | 2026-01-20 | 4 | 3 | 4625186 | CF200126-6633 SILO 6 | 7.02 | 1.88 | 52.5 | 2.95 | 0.7 | 1.48 | 0.31 | 9.57 | 1.71 | 2.41 | 185533 | 195906 | 191503 | 42.4
4309401 | CALIZA MAERZ | 2026-01-21 | 4 | 3 | 4625327 | CF210126-6635 SILO 6 | 11.09 | 2.97 | 51.7 | 2.44 | 0.58 | 1.83 | 0.38 | 10.86 | 1.94 | 2.52 | 185525 | 195584 | 191362 | 42
4309401 | CALIZA MAERZ | 2026-01-22 | 4 | 3 | 4625495 | CF220126-6637 SILO 6 | 9.46 | 2.53 | 52.2 | 2.71 | 0.64 | 3.93 | 0.81 | 6.9 | 1.23 | 1.87 | 185518 | 195889 | 191527 | 42.1
4309401 | CALIZA MAERZ | 2026-01-23 | 4 | 3 | 4625660 | CF230126-6639 SILO 6 | 12.22 | 3.27 | 51.4 | 5.06 | 1.2 | 2.11 | 0.44 | 10.87 | 1.94 | 3.14 | 187085 | 197062 | 192943 | 41.3
4309401 | CALIZA MAERZ | 2026-01-24 | 4 | 3 | 4625862 | CF240126-6641 SILO 6 | 9.26 | 2.48 | 52.8 | 3.29 | 0.78 | 1.9 | 0.39 | 8.08 | 1.44 | 2.22 | 188498 | 198484 | 194332 | 41.6
4309401 | CALIZA MAERZ | 2026-01-26 | 5 | 3 | 4626125 | CF260126-6643 SILO 6 | 11.52 | 3.08 | 49.8 | 6.47 | 1.53 | 1.92 | 0.4 | 15.86 | 2.83 | 4.36 | 189466 | 199479 | 195288 | 41.9
4309401 | CALIZA MAERZ | 2026-01-27 | 5 | 3 | 4626272 | CF270126-6645 SILO 6 | 13.23 | 3.54 | 51 | 4.05 | 0.96 | 1.93 | 0.4 | 13.95 | 2.49 | 3.45 | 189685 | 199613 | 195528 | 41.1
4309401 | CALIZA MAERZ | 2026-01-28 | 5 | 3 | 4626413 | CF280126-6647 SILO 6 | 2.94 | 0.79 | 54 | 0.52 | 0.12 | 1.12 | 0.23 | 10.63 | 1.9 | 2.02 | 189685 | 199642 | 195416 | 42.4
4309401 | CALIZA MAERZ | 2026-01-29 | 5 | 3 | 4626566 | CF290126-6649 SILO 6 | 10.94 | 2.93 | 51.9 | 0.81 | 0.19 | 1.34 | 0.28 | 15.41 | 2.75 | 2.94 | 189685 | 199622 | 195569 | 40.8
4309401 | CALIZA MAERZ | 2026-01-30 | 5 | 3 | 4626717 | CF300126-6651 SILO 6 | 4.63 | 1.24 | 53.6 | 0.97 | 0.23 | 0.95 | 0.2 | 8.69 | 1.55 | 1.78 | 187127 | 197134 | 192861 | 42.7
4309401 | CALIZA MAERZ | 2026-01-31 | 5 | 3 | 4626848 | CF310126-6653 SILO 6 | 5.4 | 1.44 | 52.7 | 1.75 | 0.41 | 1.18 | 0.24 | 11.36 | 2.03 | 2.44 | 189548 | 199532 | 195268 | 42.7
4309401 | CALIZA MAERZ | 2026-02-02 | 6 | 3 | 4627080 | CF020226-6655 SILO 6 | 8.09 | 2.16 | 52.3 | 3.61 | 0.85 | 1.4 | 0.29 | 10.42 | 1.86 | 2.71 | 189700 | 199703 | 195499 | 42
4309401 | CALIZA MAERZ | 2026-02-03 | 6 | 3 | 4627257 | CF030226-6657 SILO 6 | 11.42 | 3.05 | 51 | 2.55 | 0.6 | 1.87 | 0.39 | 12.09 | 2.16 | 2.76 | 189586 | 199656 | 195401 | 42.3
4309401 | CALIZA MAERZ | 2026-02-04 | 6 | 3 | 4627435 | CF040226-6659 SILO 6 | 7.61 | 2.04 | 51.7 | 1.74 | 0.41 | 2.05 | 0.42 | 15.2 | 2.72 | 3.13 | 189551 | 199533 | 195322 | 42.2
4309401 | CALIZA MAERZ | 2026-02-05 | 6 | 1 | Q0472 | CF030226-6657 SILO 6 CONTRAMUESTRA | 14.19 | 3.8 | 50 | 5.24 | 1.24 | 1.98 | 0.41 | 15.01 | 2.68 | 3.92 | 187480 | 197448 | 193324 | 41.4
4309401 | CALIZA MAERZ | 2026-02-05 | 6 | 3 | 4627593 | CF050226-6661 SILO 6 | 6.23 | 1.67 | 51.9 | 1.58 | 0.37 | 1.27 | 0.26 | 16.5 | 2.95 | 3.32 | 189540 | 199911 | 195516 | 42.4
4309401 | CALIZA MAERZ | 2026-02-06 | 6 | 3 | 4627762 | CF060226-6663 SILO 6 | 7.18 | 1.92 | 52.5 | 1.55 | 0.37 | 1.85 | 0.38 | 10.3 | 1.84 | 2.21 | 190359 | 200226 | 196034 | 42.5
4309401 | CALIZA MAERZ | 2026-02-07 | 6 | 3 | 4627915 | CF070226-6665 SILO 6 | 5.51 | 1.47 | 53 | 2.7 | 0.64 | 0.9 | 0.19 | 14.52 | 2.6 | 3.24 | 189623 | 200011 | 195684 | 41.7
4309401 | CALIZA MAERZ | 2026-02-09 | 7 | 3 | 4628199 | CF090226-6667 SILO 6 | 3.16 | 0.85 | 52.7 | 0.81 | 0.19 | 0.67 | 0.14 | 16.72 | 2.99 | 3.18 | 188560 | 198578 | 194309 | 42.6
4309401 | CALIZA MAERZ | 2026-02-10 | 7 | 3 | 4628357 | CF100226-6669 SILO 6 | 4.04 | 1.08 | 53.7 | 3.96 | 0.94 | 1.03 | 0.21 | 5.79 | 1.03 | 1.97 | 190365 | 200348 | 196104 | 42.5
4309401 | CALIZA MAERZ | 2026-02-11 | 7 | 3 | 4628520 | CF110226-6671 SILO 6 | 23.48 | 6.28 | 50.2 | 4.37 | 1.03 | 0.95 | 0.2 | 10.54 | 1.88 | 2.91 | 190177 | 200309 | 196263 | 39.9
4309401 | CALIZA MAERZ | 2026-02-12 | 7 | 3 | 4628696 | CF120226-6673 SILO 6 | 11.62 | 3.11 | 48.1 | 11.03 | 2.61 | 1.48 | 0.31 | 25.63 | 4.58 | 7.19 | 189613 | 199659 | 195557 | 40.8
4309401 | CALIZA MAERZ | 2026-02-12 | 7 | 3 |  | CF110226-6671 SILO 6 CONTRAMUESTRA | 8.77 | 2.35 | 53.6 | 1.28 | 0.3 | 0.57 | 0.12 | 5.02 | 0.9 | 1.2 | 189411 | 199525 | 195250 | 42.3
4309401 | CALIZA MAERZ | 2026-02-13 | 7 | 3 | 4628869 | CF130226-6675 SILO 6 | 2.43 | 0.65 | 54.3 | 0.14 | 0.03 | 0.98 | 0.2 | 8.42 | 1.51 | 1.54 | 190215 | 200366 | 196038 | 42.6
4309401 | CALIZA MAERZ | 2026-02-14 | 7 | 1 | Q0610 | CALIZA MINAS CF120226-6673 SILO 6 Contramuestra | 8.23 | 2.2 | 51.6 | 3.61 | 0.85 | 1.47 | 0.3 | 19.11 | 3.42 | 4.27 | 186728 | 196773 | 192642 | 41.1
4309401 | CALIZA MAERZ | 2026-02-14 | 7 | 3 | 4624053 | CF140226-6677 SILO 6 | 7.6 | 2.03 | 52.5 | 1.55 | 0.37 | 2.97 | 0.62 | 7.52 | 1.34 | 1.71 | 190246 | 200250 | 195986 | 42.6
4309401 | CALIZA MAERZ | 2026-02-17 | 8 | 1 | 4629281 | CF160226-6679 SILO 6 | 8.21 | 2.2 | 52.7 | 2.87 | 0.68 | 3.1 | 0.64 | 5.52 | 0.99 | 1.67 | 189516 | 199520 | 195288 | 42.3
4309401 | CALIZA MAERZ | 2026-02-17 | 8 | 3 | 4629388 | CF170226-6681 SILO 6 | 11.71 | 3.13 | 52 | 3.19 | 0.75 | 1.86 | 0.39 | 9.17 | 1.64 | 2.39 | 189667 | 199752 | 195559 | 41.6
4309401 | CALIZA MAERZ | 2026-02-18 | 8 | 3 | 4629544 | CF180226-6683 SILO 6 | 6.97 | 1.86 | 53.2 | 1.56 | 0.37 | 1.73 | 0.36 | 6.65 | 1.19 | 1.56 | 189519 | 199514 | 195262 | 42.5
4309401 | CALIZA MAERZ | 2026-02-19 | 8 | 3 | 4629718 | CF190226-6685 SILO 6 | 6.09 | 1.63 | 53.2 | 1.93 | 0.46 | 1.7 | 0.35 | 6.35 | 1.14 | 1.6 | 187185 | 197116 | 192870 | 42.8
4309401 | CALIZA MAERZ | 2026-02-23 | 9 | 3 | 4630295 | CF230226-6687 SILO 6 | 3.44 | 0.92 | 51.6 | 1.01 | 0.24 | 1.06 | 0.22 | 26.51 | 4.74 | 4.98 | 188590 | 198518 | 194368 | 41.8
4309401 | CALIZA MAERZ | 2026-02-24 | 9 | 3 | 4630443 | CF240226-6689 SILO 6 | 5.62 | 1.5 | 52.9 | 1.71 | 0.4 | 1.7 | 0.35 | 7.11 | 1.27 | 1.67 | 190390 | 200399 | 196236 | 41.6
4309401 | CALIZA MAERZ | 2026-02-25 | 9 | 3 | 4630600 | CF250226-6691 SILO 6 | 11.12 | 2.97 | 50.9 | 2.77 | 0.65 | 1.1 | 0.23 | 19.85 | 3.55 | 4.2 | 187276 | 197205 | 193110 | 41.2
4309401 | CALIZA MAERZ | 2026-02-26 | 9 | 3 | 4630775 | CF260226-6693 SILO 6 | 7.54 | 2.02 | 53.5 | 2.15 | 0.51 | 2.45 | 0.51 | 2.67 | 0.48 | 0.99 | 189709 | 199728 | 195469 | 42.5
4309401 | CALIZA MAERZ | 2026-02-27 | 9 | 3 | 4630932 | CF270226-6695 SILO 6 | 6.13 | 1.64 | 53.7 | 1.85 | 0.44 | 1.89 | 0.39 | 3.68 | 0.66 | 1.1 | 190403 | 200430 | 196150 | 42.7
4309401 | CALIZA MAERZ | 2026-02-28 | 9 | 3 | 4631080 | CF280226-6697 SILO 6 | 11.75 | 3.14 | 51.8 | 3.7 | 0.87 | 2.85 | 0.59 | 9.35 | 1.67 | 2.54 | 187344 | 197329 | 193192 | 41.4
4309401 | CALIZA MAERZ | 2026-03-02 | 10 | 3 | 4631323 | CF020326-6697 SILO 6 | 8.4 | 2.25 | 52.6 | 2.89 | 0.68 | 2.3 | 0.48 | 7.5 | 1.34 | 2.02 | 187357 | 197382 | 193152 | 42.2
4309401 | CALIZA MAERZ | 2026-03-03 | 10 | 3 | 4631472 | CF030326-6701 SILO 6 | 4.72 | 1.26 | 52.7 | 1.68 | 0.4 | 1.65 | 0.34 | 10.65 | 1.9 | 2.3 | 187283 | 197224 | 192957 | 42.9
4309401 | CALIZA MAERZ | 2026-03-04 | 10 | 3 | 4631631 | CF040326-6703 SILO 6 | 8.37 | 2.24 | 52.3 | 2.94 | 0.69 | 1.05 | 0.22 | 13.9 | 2.48 | 3.17 | 190264 | 200118 | 196022 | 41.6
4309401 | CALIZA MAERZ | 2026-03-05 | 10 | 3 | 4631787 | CF050326-6705 SILO 6 | 7.47 | 2 | 52.5 | 0.78 | 0.18 | 1.62 | 0.34 | 12.3 | 2.2 | 2.38 | 188646 | 198685 | 194445 | 42.2
4309401 | CALIZA MAERZ | 2026-03-06 | 10 | 3 | 4631955 | CF060326-6707 SILO 6 | 2.43 | 0.65 | 53 | 0.03 | 0.01 | 1.08 | 0.22 | 12.35 | 2.21 | 2.22 | 186811 | 196871 | 192505 | 43.4
4309401 | CALIZA MAERZ | 2026-03-07 | 10 | 3 | 4632112 | CF060326-6709 SILO 6 | 7.12 | 1.9 | 53.1 | 2.94 | 0.69 | 1.54 | 0.32 | 7.82 | 1.4 | 2.09 | 190485 | 200333 | 196184 | 42.1
4309407 | CALIZA PRIEST | 2026-01-02 | 1 | 3 | 4622892 | CG020126-6604 SILO 5 |  | 2.31 | 52.7 |  | 1.18 |  | 0.3 |  | 0.67 | 1.85 | 189329 | 201339 | 196254 | 42.3 | 0.04
4309407 | CALIZA PRIEST | 2026-01-03 | 1 | 3 | 4623007 | CG030126-6606 SILO 5 |  | 2.57 | 52.7 |  | 1.5 |  | 0.42 |  | 0.28 | 1.78 | 190243 | 202272 | 197234 | 41.9 | 0.12
4309407 | CALIZA PRIEST | 2026-01-05 | 2 | 3 | 4623217 | CG050126-6608 SILO 5 | 8.42 | 2.25 | 52.9 | 2.55 | 0.6 | 1.93 | 0.4 | 6.14 | 1.1 | 1.7 | 187004 | 197079 | 192819 | 42.3
4309407 | CALIZA PRIEST | 2026-01-06 | 2 | 3 | 4623338 | CG060126-6610 SILO 5 | 5.02 | 1.34 | 53.5 | 1.5 | 0.35 | 1.77 | 0.37 | 5.89 | 1.05 | 1.4 | 190249 | 200253 | 195964 | 42.9
4309407 | CALIZA PRIEST | 2026-01-07 | 2 | 3 | 4623482 | CG070126-6612 SILO 5 | 23.1 | 6.18 | 50.6 | 2.27 | 0.54 | 1.93 | 0.4 | 6.97 | 1.25 | 1.79 | 185849 | 195882 | 191810 | 40.6
4309407 | CALIZA PRIEST | 2026-01-08 | 2 | 3 | 4623628 | CG080126-6614 SILO 5 | 1.86 | 0.5 | 54.6 | 0.56 | 0.13 | 1.08 | 0.22 | 5.46 | 0.98 | 1.11 | 190107 | 200125 | 195809 | 43.1
4309407 | CALIZA PRIEST | 2026-01-09 | 2 | 3 | 4623769 | CG090126-6616 SILO 5 | 2.33 | 0.62 | 54 | 0.6 | 0.14 | 1.44 | 0.3 | 6.1 | 1.09 | 1.23 | 185453 | 195417 | 191099 | 43.3
4309407 | CALIZA PRIEST | 2026-01-10 | 2 | 3 | 4623904 | CG100126-6618 SILO 5 | 2.36 | 0.63 | 53.4 | 0.84 | 0.2 | 3.25 | 0.67 | 7.2 | 1.29 | 1.49 | 185463 | 195301 | 191041 | 43.3
4309407 | CALIZA PRIEST | 2026-01-13 | 3 | 3 | 4624214 | CG130126-6620 SILO 5 | 3.6 | 0.96 | 53.6 | 0.64 | 0.15 | 2.6 | 0.54 | 4.75 | 0.85 | 1 | 185501 | 196726 | 191854 | 43.4
4309407 | CALIZA PRIEST | 2026-01-14 | 3 | 3 | 4624358 | CG140126-6622 SILO 5 | 3.5 | 0.94 | 49.5 | 0.97 | 0.23 | 1.15 | 0.24 | 3.04 | 0.54 | 0.77 | 190375 | 200404 | 196505 | 38.9
4309407 | CALIZA PRIEST | 2026-01-15 | 3 | 3 | 4624528 | CG150126-6624 SILO 5 | 9.96 | 2.66 | 49.7 | 4.01 | 0.95 | 1.15 | 0.24 | 8.2 | 1.47 | 2.42 | 185999 | 194521 | 190732 | 44.5
4309407 | CALIZA PRIEST | 2026-01-16 | 3 | 3 | 4624682 | CG160126-6626 SILO 5 | 6.25 | 1.67 | 52.5 | 1.87 | 0.44 | 1.5 | 0.31 | 10.1 | 1.81 | 2.25 | 185509 | 194428 | 190613 | 42.8
4309407 | CALIZA PRIEST | 2026-01-17 | 3 | 3 | 4624819 | CG170126-6628 SILO 5 | 5.13 | 1.37 | 53.1 | 2.1 | 0.5 | 1.5 | 0.31 | 8.31 | 1.49 | 1.99 | 185489 | 195484 | 191214 | 42.7
4309407 | CALIZA PRIEST | 2026-01-19 | 4 | 3 | 4625048 | CG190126-6628 SILO 5 | 3.6 | 0.96 | 53.4 | 1.74 | 0.41 | 1.32 | 0.27 | 12.74 | 2.28 | 2.69 | 189432 | 199730 | 195383 | 42.2
4309407 | CALIZA PRIEST | 2026-01-20 | 4 | 3 | 4625188 | CG200126-6632 SILO 5 | 7.09 | 1.9 | 52.2 | 1.62 | 0.38 | 2.32 | 0.48 | 10.36 | 1.85 | 2.23 | 190372 | 200467 | 196161 | 42.7
4309407 | CALIZA PRIEST | 2026-01-21 | 4 | 3 | 4625328 | CG210126-6634 SILO 5 | 6.57 | 1.76 | 53.3 | 1.99 | 0.47 | 1.55 | 0.32 | 6.09 | 1.09 | 1.56 | 190330 | 200443 | 196141 | 42.5
4309407 | CALIZA PRIEST | 2026-01-22 | 4 | 3 | 4625496 | CG220126-6636 SILO 5 | 3.98 | 1.06 | 53.5 | 1.81 | 0.43 | 1 | 0.21 | 9.5 | 1.7 | 2.13 | 190339 | 200334 | 196071 | 42.7
4309407 | CALIZA PRIEST | 2026-01-23 | 4 | 3 | 4625661 | CG230126-6638 SILO 5 | 9.71 | 2.6 | 51 | 4.87 | 1.15 | 3.88 | 0.8 | 12.64 | 2.26 | 3.41 | 189449 | 199423 | 195266 | 41.7
4309407 | CALIZA PRIEST | 2026-01-24 | 4 | 3 | 4625863 | CG240126-6640 SILO 5 | 4.31 | 1.15 | 54.5 | 0.74 | 0.17 | 1.05 | 0.22 | 2.67 | 0.48 | 0.65 | 185509 | 195566 | 191262 | 42.8
4309407 | CALIZA PRIEST | 2026-01-26 | 5 | 3 | 4626126 | CG260126-6642 SILO 5 | 3.95 | 1.06 | 52.9 | 1.27 | 0.3 | 1.2 | 0.25 | 13.14 | 2.35 | 2.65 | 185519 | 195550 | 191276 | 42.6
4309407 | CALIZA PRIEST | 2026-01-27 | 5 | 3 | 4626273 | CG270126-6644 SILO 5 | 11.82 | 3.16 | 51.9 | 4.75 | 1.12 | 2.26 | 0.47 | 7.18 | 1.28 | 2.4 | 187098 | 197175 | 192987 | 41.6
4309407 | CALIZA PRIEST | 2026-01-28 | 5 | 3 | 4626414 | CG280126-6646 SILO 5 | 7.53 | 2.01 | 52 | 1.58 | 0.37 | 1.8 | 0.37 | 16.4 | 2.93 | 3.3 | 187105 | 197166 | 192960 | 41.8
4309407 | CALIZA PRIEST | 2026-01-29 | 5 | 3 | 4626567 | CG290126-6648 SILO 5 | 4.81 | 1.29 | 52.5 | 0.8 | 0.19 | 0.46 | 0.1 | 13.4 | 2.4 | 2.59 | 187122 | 197250 | 192895 | 43
4309407 | CALIZA PRIEST | 2026-01-30 | 5 | 3 | 4626718 | CG300126-6650 SILO 5 | 6.02 | 1.61 | 53.5 | 1.56 | 0.37 | 1.76 | 0.36 | 5.54 | 0.99 | 1.36 | 189483 | 199452 | 195200 | 42.7
4309407 | CALIZA PRIEST | 2026-01-31 | 5 | 3 | 4626849 | CG310126-6652 SILO 5 | 3.59 | 0.96 | 53.7 | 0.39 | 0.09 | 1.45 | 0.3 | 9.13 | 1.63 | 1.72 | 185527 | 195572 | 191276 | 42.8
4309407 | CALIZA PRIEST | 2026-02-02 | 6 | 3 | 4627081 | CG020226-6654 SILO 5 | 3.77 | 1.01 | 54.3 | 0.29 | 0.07 | 0.75 | 0.16 | 6.29 | 1.12 | 1.19 | 190297 | 200259 | 196005 | 42.7
4309407 | CALIZA PRIEST | 2026-02-03 | 6 | 3 | 4627258 | CG030226-6656 SILO 5 | 4.42 | 1.18 | 52.4 | 1.2 | 0.28 | 1.25 | 0.26 | 16.35 | 2.92 | 3.2 | 188524 | 198527 | 194282 | 42.4
4309407 | CALIZA PRIEST | 2026-02-04 | 6 | 3 | 4627436 | CG040226-6658 SILO 5 | 5.8 | 1.55 | 53.2 | 0.3 | 0.07 | 1.75 | 0.36 | 10.05 | 1.8 | 1.87 | 185561 | 195537 | 191296 | 42.5
4309407 | CALIZA PRIEST | 2026-02-05 | 6 | 3 | 4627595 | CG050226-6660 SILO 5 | 4.21 | 1.13 | 52.9 | 1.39 | 0.33 | 0.85 | 0.18 | 13.15 | 2.35 | 2.68 | 185616 | 195815 | 191467 | 42.6
4309407 | CALIZA PRIEST | 2026-02-06 | 6 | 3 | 4627766 | CG060226-6662 SILO 5 | 3.61 | 0.97 | 54 | 0.25 | 0.06 | 1.2 | 0.25 | 6.6 | 1.18 | 1.24 | 190225 | 200787 | 196241 | 43
4309407 | CALIZA PRIEST | 2026-02-07 | 6 | 3 | 4627916 | CG070226-6664 SILO 5 | 8.77 | 2.35 | 53 | 2.84 | 0.67 | 2.05 | 0.42 | 6.11 | 1.09 | 1.76 | 185692 | 195808 | 191561 | 42
4309407 | CALIZA PRIEST | 2026-02-09 | 7 | 3 | 4628200 | CG090226-6666 SILO 5 | 1.92 | 0.51 | 53.5 | 0.19 | 0.04 | 0.61 | 0.13 | 2.89 | 0.52 | 0.56 | 189608 | 199673 | 195161 | 44.8
4309407 | CALIZA PRIEST | 2026-02-10 | 7 | 3 | 4628358 | CG100226-6668 SILO 5 | 4.4 | 1.18 | 53.3 | 0.65 | 0.15 | 1.02 | 0.21 | 10.73 | 1.92 | 2.07 | 190387 | 200493 | 196173 | 42.7
4309407 | CALIZA PRIEST | 2026-02-11 | 7 | 3 | 4628520 | CG110226-6670 SILO 5 | 2.03 | 0.54 | 53.5 | 0.36 | 0.09 | 0.76 | 0.16 | 10.04 | 1.79 | 1.88 | 189516 | 199518 | 195175 | 43.4
4309407 | CALIZA PRIEST | 2026-02-12 | 7 | 3 | 4628697 | CG120226-6672 SILO 5 | 2.92 | 0.78 | 52.7 | 0.74 | 0.17 | 1 | 0.21 | 15.05 | 2.69 | 2.86 | 188551 | 198597 | 194284 | 42.9
4309407 | CALIZA PRIEST | 2026-02-13 | 7 | 3 | 4628870 | CG130226-6674 SILO 5 | 1.78 | 0.48 | 54.1 | 0.03 | 0.01 | 1.16 | 0.24 | 8.18 | 1.46 | 1.47 | 189612 | 199670 | 195393 | 42.5
4309407 | CALIZA PRIEST | 2026-02-14 | 7 | 3 | 4624054 | CG140226-6676 SILO 5 | 7.49 | 2 | 53.2 | 2.18 | 0.52 | 2.4 | 0.5 | 4.04 | 0.72 | 1.24 | 189624 | 199549 | 195321 | 42.6
4309407 | CALIZA PRIEST | 2026-02-17 | 8 | 1 | 4629282 | CG160226-6678 SILO 5 | 8.11 | 2.17 | 53.1 | 1.95 | 0.46 | 2.99 | 0.62 | 3.78 | 0.68 | 1.14 | 185580 | 195506 | 191294 | 42.4
4309407 | CALIZA PRIEST | 2026-02-17 | 8 | 3 | 4629389 | CG170226-6680 SILO 5 | 11.04 | 2.95 | 52.2 | 2.79 | 0.66 | 2.43 | 0.5 | 6.35 | 1.14 | 1.8 | 190370 | 200462 | 196221 | 42
4309407 | CALIZA PRIEST | 2026-02-18 | 8 | 3 | 4629545 | CG180226-6682 SILO 5 | 6.05 | 1.62 | 53.3 | 0.66 | 0.16 | 1.95 | 0.4 | 6.18 | 1.1 | 1.26 | 185586 | 195528 | 191258 | 42.9
4309407 | CALIZA PRIEST | 2026-02-19 | 8 | 3 | 4629719 | CG190226-6684 SILO 5 | 5.72 | 1.53 | 52.7 | 2.51 | 0.59 | 1.37 | 0.28 | 10.6 | 1.89 | 2.48 | 189531 | 199557 | 195294 | 42.5
4309407 | CALIZA PRIEST | 2026-02-23 | 9 | 3 | 4630296 | CG230226-6686 SILO 5 | 2.6 | 0.7 | 54.4 | 0.88 | 0.21 | 1.31 | 0.27 | 2.75 | 0.49 | 0.7 | 189681 | 199663 | 195331 | 43.4
4309407 | CALIZA PRIEST | 2026-02-24 | 9 | 3 | 4630443 | CG240226-6688 SILO 5 | 4.06 | 1.09 | 52.6 | 0.84 | 0.2 | 1.55 | 0.32 | 13.55 | 2.42 | 2.62 | 187214 | 197264 | 192960 | 42.8
4309407 | CALIZA PRIEST | 2026-02-25 | 9 | 3 | 4630601 | CG250226-6690 SILO 5 | 2.93 | 0.78 | 53.8 | 0.77 | 0.18 | 1.26 | 0.26 | 7.15 | 1.28 | 1.46 | 189565 | 199578 | 195251 | 43.2
4309407 | CALIZA PRIEST | 2026-02-26 | 9 | 3 | 4630776 | CG260226-6692 SILO 5 | 5.84 | 1.56 | 53.7 | 1.86 | 0.44 | 1.96 | 0.41 | 2.83 | 0.51 | 0.95 | 190405 | 200442 | 196136 | 42.9
4309407 | CALIZA PRIEST | 2026-02-27 | 9 | 3 | 4630933 | CG270226-6694 SILO 5 | 1.83 | 0.49 | 54.5 | 0.45 | 0.11 | 0.84 | 0.17 | 4.45 | 0.8 | 0.91 | 187218 | 197249 | 192889 | 43.5
4309407 | CALIZA PRIEST | 2026-02-28 | 9 | 3 | 4631083 | CG280226-6696 SILO 5 | 7.85 | 2.1 | 53.5 | 1.36 | 0.32 | 2.05 | 0.42 | 4.76 | 0.85 | 1.17 | 189660 | 199631 | 195413 | 42.3
4309407 | CALIZA PRIEST | 2026-03-02 | 10 | 3 | 4631325 | CG020326-6698 SILO 5 | 7 | 1.87 | 53.3 | 2.54 | 0.6 | 1.9 | 0.39 | 4.05 | 0.72 | 1.32 | 189688 | 199667 | 195412 | 42.6
4309407 | CALIZA PRIEST | 2026-03-03 | 10 | 3 | 4631473 | CG030326-6700 SILO 5 | 5.11 | 1.37 | 53 | 1.25 | 0.3 | 1.75 | 0.36 | 9.48 | 1.69 | 1.99 | 189619 | 199680 | 195377 | 42.8
4309407 | CALIZA PRIEST | 2026-03-04 | 10 | 3 | 4631633 | CG040326-6702 SILO 5 | 3.44 | 0.92 | 53.2 | 0.78 | 0.18 | 0.8 | 0.17 | 15.5 | 2.77 | 2.95 | 188620 | 198698 | 194439 | 42.3
4309407 | CALIZA PRIEST | 2026-03-05 | 10 | 3 | 4631789 | CG050326-6704 SILO 5 | 4.46 | 1.19 | 53.1 | 1.43 | 0.34 | 0.87 | 0.18 | 12.4 | 2.22 | 2.56 | 190538 | 200585 | 196314 | 42.5
4309407 | CALIZA PRIEST | 2026-03-06 | 10 | 3 | 4631957 | CG060326-6706 SILO 5 | 2.6 | 0.7 | 52.3 | 0.06 | 0.01 | 0.94 | 0.19 | 19.85 | 3.55 | 3.56 | 189735 | 199777 | 195484 | 42.8
4309407 | CALIZA PRIEST | 2026-03-07 | 10 | 3 | 4632115 | CG070326-6708 SILO 5 | 4.51 | 1.21 | 54.1 | 0.51 | 0.12 | 1.66 | 0.34 | 5.49 | 0.98 | 1.1 | 187283 | 197301 | 193040 | 42.5
Note on C2: Sebastian Nuñez: Info tomada de: CZA 90-120 SILO 5 QUIMICO1
Note on C287: Sebastian Nuñez: info tomada de la hoja: CZA 60-90 SILO 6 QUIMICO

## SINTER
MATERIAL | ABREVIATURA | FECHA | SEMANA | TURNO | LOTE SAP | IDENTIFICACION MUESTRA | LECTURA PPM Si | % SiO₂ | % CaO | LECTURA PPM Al | % Al₂O₃ | LECTURA PPM Mg | % MgO | LECTURA PPM Fe | %Fe₂O₃ | PESO INICIAL | PESO + MUESTRA | PESO FINAL | % PPC | % S | % R2O3
4326936 | CALIZA 12-30 | 2025-01-03 | 1 | 2 | 4667714 | CALIZA 12-30 TN |  | 3.9 | 50.7 |  | 1.4 |  | 0.3 |  | 2.9 | 189627 | 201665 | 196824 | 40.2 | 0.07 | 4.3
4326936 | CALIZA 12-30 | 2025-01-04 | 1 | 2 | 4567838 | CALIZA 12-30 TN |  | 1.2 | 53.1 |  | 0.5 |  | 0.2 |  | 1.6 | 188102 | 200146 | 194991 | 42.8 | 0.08 | 2.1
4326936 | CALIZA 12-30 | 2025-01-05 | 2 | 2 | 4567941 | CALIZA 12-30 TN |  | 3 | 52.1 |  | 1 |  | 0.3 |  | 1.2 | 190888 | 202893 | 197981 | 40.9 | 0.31 | 2.2
4326936 | CALIZA 12-30 | 2025-01-06 | 2 | 2 | 4568134 | CALIZA 12-30 TN |  | 3.2 | 51.4 |  | 1.3 |  | 0.3 |  | 2 | 190903 | 202908 | 197987 | 41 | 0.26 | 3.3
4326936 | CALIZA 12-30 | 2025-01-08 | 2 | 2 | 4568252 | CALIZA 12-30 TN | 13.64 | 3.6 | 50.3 | 4.03 | 1 | 2.6 | 0.5 | 17.5 | 3.1 | 189331 | 199358 | 195256 | 40.9 |  | 4.1
4326936 | CALIZA 12-30 | 2025-01-09 | 2 | 2 | 4568375 | CALIZA 12-30 TN | 4.38 | 1.2 | 52.8 | 1.61 | 0.4 | 1.46 | 0.3 | 12.7 | 2.3 | 189342 | 199346 | 195082 | 42.6 |  | 2.7
4326936 | CALIZA 12-30 | 2025-01-10 | 2 | 2 | 4568492 | CALIZA 12-30 TN | 12.11 | 3.2 | 51.3 | 3.15 | 0.7 | 1.96 | 0.4 | 12.87 | 2.3 | 188204 | 198230 | 194065 | 41.5 |  | 3
4326936 | CALIZA 12-30 | 2025-01-11 | 2 | 2 | 4568625 | CALIZA 12-30 TN | 8.76 | 2.3 | 51.7 | 2.84 | 0.7 | 1.65 | 0.3 | 14.69 | 2.6 | 186467 | 196460 | 192277 | 41.9 |  | 3.3
4326936 | CALIZA 12-30 | 2025-01-12 | 3 | 2 | 4568753 | CALIZA 12-30 TN | 9.89 | 2.6 | 52.3 | 3.98 | 0.9 | 1.51 | 0.3 | 9.6 | 1.7 | 189879 | 199873 | 195714 | 41.6 |  | 2.6
4326936 | CALIZA 12-30 | 2025-01-16 | 3 | 2 | 4569220 | CALIZA 12-30 TN | 1.91 | 0.5 | 53.2 | 0.76 | 0.2 | 0.76 | 0.2 | 14.7 | 2.6 | 189815 | 199809 | 195534 | 42.8 |  | 2.8
4326936 | CALIZA 12-30 | 2025-01-18 | 3 | 2 | 4569429 | CALIZA 12-30 TN | 4.68 | 1.3 | 52.6 | 1.53 | 0.4 | 1.51 | 0.3 | 11.5 | 2.1 | 190970 | 200906 | 196642 | 42.9 |  | 2.5
4326936 | CALIZA 12-30 | 2025-01-19 | 4 | 2 | 4569554 | CALIZA 12-30 TN | 6.77 | 1.8 | 51.3 | 1.7 | 0.4 | 1.62 | 0.3 | 18.28 | 3.3 | 191008 | 201268 | 196919 | 42.4 |  | 3.7
4326936 | CALIZA 12-30 | 2025-01-21 | 4 | 2 | 4569780 | CALIZA 12-30 TN | 8.9 | 2.4 | 52.5 | 2.27 | 0.5 | 2 | 0.4 | 7.71 | 1.4 | 189566 | 199510 | 195301 | 42.3 |  | 1.9
4326936 | CALIZA 12-30 | 2025-01-22 | 4 | 2 | 4569965 | CALIZA 12-30 TN | 7.39 | 2 | 51.1 | 2.43 | 0.6 | 1.4 | 0.3 | 20.22 | 3.6 | 189575 | 199537 | 195360 | 41.9 |  | 4.2
4326936 | CALIZA 12-30 | 2025-01-23 | 4 | 2 | 4570128 | CALIZA 12-30 TN | 6.7 | 1.8 | 53.5 | 1.68 | 0.4 | 1.93 | 0.4 | 6.74 | 1.2 | 191007 | 201018 | 196809 | 42 |  | 1.6
4326936 | CALIZA 12-30 | 2025-01-24 | 4 | 2 | 4570319 | CALIZA 12-30 TN | 6.58 | 1.8 | 53.2 | 2.02 | 0.5 | 1.68 | 0.3 | 7.8 | 1.4 | 187720 | 197777 | 193517 | 42.4 |  | 1.9
4326936 | CALIZA 12-30 | 2025-01-25 | 4 | 2 | 4570514 | CALIZA 12-30 TN | 11.76 | 3.1 | 52.8 | 3.71 | 0.9 | 0.97 | 0.2 | 4.56 | 0.8 | 189419 | 199438 | 195280 | 41.5 |  | 1.7
4326936 | CALIZA 12-30 | 2025-01-26 | 5 | 2 | 4570659 | CALIZA 12-30 TN | 14.7 | 3.9 | 51.2 | 5.09 | 1.2 | 2.05 | 0.4 | 12.57 | 2.2 | 189622 | 199696 | 195612 | 40.5 |  | 3.4
4326936 | CALIZA 12-30 | 2025-01-28 | 5 | 2 | 4570910 | CALIZA 12-30 TN | 10.22 | 2.7 | 52 | 4.36 | 1 | 1.8 | 0.4 | 8.72 | 1.6 | 189616 | 199639 | 195452 | 41.8 |  | 2.6
4326936 | CALIZA 12-30 | 2025-01-29 | 5 | 2 | 4571092 | CALIZA 12-30 TN | 10.1 | 2.7 | 51.8 | 4.15 | 1 | 1.85 | 0.4 | 11.23 | 2 | 187734 | 197707 | 193555 | 41.6 |  | 3
4326936 | CALIZA 12-30 | 2025-01-30 | 5 | 2 | 4571284 | CALIZA 12-30 TN | 10.31 | 2.8 | 51.7 | 3.75 | 0.9 | 1.9 | 0.4 | 13.22 | 2.4 | 192443 | 202440 | 198297 | 41.4 |  | 3.3
4326936 | CALIZA 12-30 | 2025-01-31 | 5 | 2 | 4571458 | CALIZA 12-30 TN | 7.52 | 2 | 52.7 | 2.17 | 0.5 | 1.9 | 0.4 | 9.08 | 1.6 | 190998 | 200984 | 196850 | 41.4 |  | 2.1
4326936 | CALIZA 12-30 | 2025-02-01 | 5 | 1 | 4571660 | CALIZA 12-30 TN | 5.62 | 1.5 | 53 | 1.86 | 0.4 | 2.05 | 0.4 | 5.43 | 1 | 189430 | 199412 | 195258 | 41.6 |  | 1.4
4326936 | CALIZA 12-30 | 2025-02-02 | 6 | 2 | 4571807 | CALIZA 12-30 TN | 18.76 | 5 | 51.5 | 3.05 | 0.7 | 2.11 | 0.4 | 5.28 | 0.9 | 188649 | 198643 | 194554 | 40.9 |  | 1.6
4326936 | CALIZA 12-30 | 2025-02-04 | 6 | 2 | 4572084 | CALIZA 12-30 TN | 12.71 | 3.4 | 52.2 | 4.07 | 1 | 1.96 | 0.4 | 7.67 | 1.4 | 192450 | 202453 | 198336 | 41.2 |  | 2.4
4326936 | CALIZA 12-30 | 2025-02-05 | 6 | 2 | 4572274 | CALIZA 12-30 TN | 14.68 | 3.9 | 50 | 5.24 | 1.2 | 2.85 | 0.6 | 16.83 | 3 | 189628 | 199630 | 195554 | 40.8 |  | 4.2
4326936 | CALIZA 12-30 | 2025-02-06 | 6 | 2 | 4572441 | CALIZA 12-30 TN | 17.76 | 4.8 | 49.7 | 7.05 | 1.7 | 1.88 | 0.4 | 17.36 | 3.1 | 189599 | 199593 | 195604 | 39.9 |  | 4.8
4326936 | CALIZA 12-30 | 2025-02-07 | 6 | 2 | 4572607 | CALIZA 12-30 TN | 6.48 | 1.7 | 53.2 | 2.11 | 0.5 | 1.46 | 0.3 | 6.53 | 1.2 | 190051 | 200061 | 195799 | 42.6 |  | 1.7
4326936 | CALIZA 12-30 | 2025-02-08 | 6 | 2 | 4572773 | CALIZA 12-30 TN | 15.81 | 4.2 | 51.4 | 3.96 | 0.9 | 1.97 | 0.4 | 6.91 | 1.2 | 191090 | 201022 | 196923 | 41.3 |  | 2.1
4326936 | CALIZA 12-30 | 2025-02-09 | 7 | 2 | 4572914 | CALIZA 12-30 TN | 12.79 | 3.4 | 51.1 | 4.82 | 1.1 | 1.73 | 0.4 | 11.76 | 2.1 | 189990 | 199001 | 195275 | 41.3 |  | 3.2
4326936 | CALIZA 12-30 | 2025-02-10 | 7 | 2 | 4573012 | CALIZA 12-30 TN | 15.58 | 4.2 | 51 | 6.93 | 1.6 | 2.3 | 0.5 | 11.95 | 2.1 | 189994 | 199931 | 195949 | 40.1 |  | 3.7
4326936 | CALIZA 12-30 | 2025-02-11 | 7 | 2 | 4573198 | CALIZA 12-30 TN | 8.69 | 2.3 | 52.5 | 3.11 | 0.7 | 2.4 | 0.5 | 10.2 | 1.8 | 189687 | 199676 | 195518 | 41.6 |  | 2.5
4326936 | CALIZA 12-30 | 2025-02-12 | 7 | 2 | 4573366 | CALIZA 12-30 TN | 13.42 | 3.6 | 49.9 | 4.95 | 1.2 | 3.2 | 0.7 | 19.25 | 3.4 | 190072 | 200044 | 195986 | 40.7 |  | 4.6
4326936 | CALIZA 12-30 | 2025-02-13 | 7 | 2 | 4573538 | CALIZA 12-30 TN | 14.08 | 3.8 | 50.1 | 4.68 | 1.1 | 3.5 | 0.7 | 17.15 | 3.1 | 191177 | 201136 | 197076 | 40.8 |  | 4.2
4326936 | CALIZA 12-30 | 2025-02-14 | 7 | 2 | 4573707 | CALIZA 12-30 TN | 13.34 | 3.6 | 50.7 | 4.56 | 1.1 | 1.87 | 0.4 | 15.8 | 2.8 | 191159 | 201121 | 197038 | 41 |  | 3.9
4326936 | CALIZA 12-30 | 2025-02-15 | 7 | 2 | 4573886 | CALIZA 12-30 TN | 12.88 | 3.4 | 51.4 | 4.21 | 1 | 1.9 | 0.4 | 13.95 | 2.5 | 190124 | 200152 | 196062 | 40.8 |  | 3.5
4326936 | CALIZA 12-30 | 2025-02-16 | 8 | 2 | 4574020 | CALIZA 12-30 TN | 11.85 | 3.2 | 51.2 | 4.01 | 0.9 | 2.4 | 0.5 | 13.55 | 2.4 | 191882 | 201876 | 197755 | 41.2 |  | 3.3
4326936 | CALIZA 12-30 | 2025-02-19 | 8 | 2 | 4574440 | CALIZA 12-30 TN | 11.32 | 3 | 50.6 | 4.98 | 1.2 | 1.85 | 0.4 | 17.9 | 3.2 | 189581 | 199585 | 195468 | 41.2 |  | 4.4
4326936 | CALIZA 12-30 | 2025-02-20 | 8 | 2 | 4574623 | CALIZA 12-30 TN | 12.97 | 3.5 | 50.6 | 4.57 | 1.1 | 1.75 | 0.4 | 16.35 | 2.9 | 190110 | 200107 | 195998 | 41.1 |  | 4
4326936 | CALIZA 12-30 | 2025-02-21 | 8 | 2 | 4574762 | CALIZA 12-30 TN | 19.07 | 5.1 | 49.3 | 5.41 | 1.3 | 3.1 | 0.6 | 15.85 | 2.8 | 191172 | 201134 | 197115 | 40.3 |  | 4.1
4326936 | CALIZA 12-30 | 2025-02-22 | 8 | 2 | 4574910 | CALIZA 12-30 TN | 10.71 | 2.9 | 50.9 | 2.64 | 0.6 | 3.4 | 0.7 | 17.2 | 3.1 | 186456 | 196674 | 192449 | 41.3 |  | 3.7
4326936 | CALIZA 12-30 | 2025-02-23 | 9 | 2 | 4575064 | CALIZA 12-30 TN | 19.61 | 5.2 | 50.8 | 4.2 | 1 | 1.69 | 0.4 | 11.57 | 2.1 | 191212 | 201218 | 197215 | 40 |  | 3.1
4326936 | CALIZA 12-30 | 2025-02-26 | 9 | 2 |  | CALIZA 12-30 TN | 10.51 | 2.8 | 51.7 | 3.86 | 0.9 | 1.59 | 0.3 | 12.82 | 2.3 | 191151 | 201182 | 197020 | 41.5 |  | 3.2
4326936 | CALIZA 12-30 | 2025-02-27 | 9 | 2 | 4575580 | CALIZA 12-30 TN | 9.8 | 2.6 | 52.1 | 4.07 | 1 | 1.95 | 0.4 | 11.5 | 2.1 | 189788 | 199739 | 195619 | 41.4 |  | 3.1
4326936 | CALIZA 12-30 | 2025-02-28 | 9 | 2 | 4575745 | CALIZA 12-30 TN | 14.07 | 3.8 | 50.9 | 4.16 | 1 | 1.6 | 0.3 | 19.88 | 3.6 | 189722 | 199747 | 195736 | 40 |  | 4.6
4326936 | CALIZA 12-30 | 2025-03-01 | 9 | 2 | 4575879 | CALIZA 12-30 TN | 11.33 | 3 | 50 | 4.61 | 1.1 | 1.72 | 0.4 | 24.16 | 4.3 | 189500 | 199525 | 195441 | 40.7 |  | 5.4
4326936 | CALIZA 12-30 | 2025-03-02 | 10 | 2 | 4576015 | CALIZA 12-30 TN | 8.02 | 2.1 | 51.6 | 3.26 | 0.8 | 1.4 | 0.3 | 18.58 | 3.3 | 188377 | 198334 | 194217 | 41.3 |  | 4.1
4326936 | CALIZA 12-30 | 2025-03-04 | 10 | 2 | 4576262 | CALIZA 12-30 TN | 15.36 | 4.1 | 50.1 | 4.2 | 1 | 2 | 0.4 | 18.28 | 3.3 | 191199 | 201184 | 197132 | 40.6 |  | 4.3
4326936 | CALIZA 12-30 | 2025-03-05 | 10 | 2 | 4576409 | CALIZA 12-30 TN | 7.07 | 1.9 | 52.8 | 1.9 | 0.4 | 1.99 | 0.4 | 10.48 | 1.9 | 189899 | 199886 | 195682 | 42.1 |  | 2.3
4326936 | CALIZA 12-30 | 2025-03-06 | 10 | 2 | 4576566 | CALIZA 12-30 TN | 5.5 | 1.5 | 52.8 | 2.43 | 0.6 | 1.05 | 0.2 | 14.08 | 2.5 | 189932 | 199917 | 195772 | 41.5 |  | 3.1
4326936 | CALIZA 12-30 | 2025-03-07 | 10 | 2 | 4576718 | CALIZA 12-30 TN | 8.6 | 2.3 | 51.9 | 2.47 | 0.6 | 1.74 | 0.4 | 15.32 | 2.7 | 191918 | 201922 | 197756 | 41.6 |  | 3.3
4326936 | CALIZA 12-30 | 2025-03-08 | 10 | 2 | 4576861 | CALIZA 12-30 TN | 17.21 | 4.6 | 46.2 | 7.94 | 1.9 | 1.93 | 0.4 | 35.34 | 6.3 | 189721 | 199737 | 195718 | 40.1 |  | 8.2
4326936 | CALIZA 12-30 | 2025-03-09 | 11 | 2 | 4577017 | CALIZA 12-30 TN | 10.78 | 2.9 | 50.5 | 4.55 | 1.1 | 1.85 | 0.4 | 18.38 | 3.3 | 189940 | 199943 | 195803 | 41.4 |  | 4.4
4326936 | CALIZA 12-30 | 2025-03-12 | 11 | 2 | 4577401 | CALIZA 12-30 TN | 7.11 | 1.9 | 51.9 | 2.35 | 0.6 | 1.74 | 0.4 | 15.76 | 2.8 | 189916 | 199917 | 195722 | 41.9 |  | 3.4
4326936 | CALIZA 12-30 | 2025-03-13 | 11 | 2 | Q1183 | CALIZA 12-30 TN | 7.95 | 2.1 | 52.7 | 2.87 | 0.7 | 1.7 | 0.4 | 11.7 | 2.1 | 192523 | 202505 | 198373 | 41.4 |  | 2.8
4326936 | CALIZA 12-30 | 2025-03-14 | 11 | 2 | 4577709 | CALIZA 12-30 TN | 6.92 | 1.9 | 52.7 | 2.61 | 0.6 | 1.36 | 0.3 | 12.97 | 2.3 | 191192 | 201272 | 197102 | 41.4 |  | 2.9
4326936 | CALIZA 12-30 | 2025-03-16 | 12 | 2 | 4578047 | CALIZA 12-30 TN | 8.39 | 2.2 | 52.4 | 1.59 | 0.4 | 4.46 | 0.9 | 6.89 | 1.2 | 188436 | 198646 | 194321 | 42.4 |  | 1.6
4326936 | CALIZA 12-30 | 2025-03-18 | 12 | 2 | 4578386 | CALIZA 12-30 TN | 7.25 | 1.9 | 53.4 | 1.9 | 0.4 | 2.3 | 0.5 | 5.66 | 1 | 189874 | 199809 | 195617 | 42.2 |  | 1.4
4326936 | CALIZA 12-30 | 2025-03-19 | 12 | 2 | 4578574 | CALIZA 12-30 TN | 12.52 | 3.3 | 51.9 | 3.75 | 0.9 | 2.25 | 0.5 | 10.27 | 1.8 | 192518 | 202544 | 198428 | 41.1 |  | 2.7
4326936 | CALIZA 12-30 | 2025-03-20 | 12 | 2 | 4578776 | CALIZA 12-30 TN | 7.94 | 2.1 | 52.7 | 0.4 | 0.1 | 2.25 | 0.5 | 13.5 | 2.4 | 191210 | 201253 | 197061 | 41.7 |  | 2.5
4326936 | CALIZA 12-30 | 2025-03-21 | 12 | 2 | 4578975 | CALIZA 12-30 TN | 6.72 | 1.8 | 53.1 | 0.75 | 0.2 | 2.25 | 0.5 | 8.1 | 1.4 | 189861 | 199817 | 195582 | 42.5 |  | 1.6
4326936 | CALIZA 12-30 | 2025-03-23 | 13 | 2 | 4579340 | CALIZA 12-30 TN | 5.5 | 1.5 | 52.9 | 1.67 | 0.4 | 3.2 | 0.7 | 6.67 | 1.2 | 191212 | 201205 | 196925 | 42.8 |  | 1.6
4326936 | CALIZA 12-30 | 2025-03-25 | 13 | 2 | 4579538 | CALIZA 12-30 TN | 10.33 | 2.8 | 50.7 | 3.15 | 0.7 | 2.43 | 0.5 | 17.76 | 3.2 | 188743 | 198759 | 194594 | 41.6 |  | 3.9
4326936 | CALIZA 12-30 | 2025-03-26 | 13 | 2 | 4579699 | CALIZA 12-30 TN | 9.11 | 2.4 | 51.9 | 3.09 | 0.7 | 2.4 | 0.5 | 10.75 | 1.9 | 191945 | 201954 | 197746 | 42 |  | 2.6
4326936 | CALIZA 12-30 | 2025-03-27 | 13 | 2 | 4579874 | CALIZA 12-30 TN | 7.97 | 2.1 | 52.7 | 2.9 | 0.7 | 1.57 | 0.3 | 8.85 | 1.6 | 191264 | 201273 | 197062 | 42.1 |  | 2.3
4326936 | CALIZA 12-30 | 2025-03-28 | 13 | 2 | 4580059 | CALIZA 12-30 TN | 8.3 | 2.2 | 51.5 | 3.08 | 0.7 | 1.84 | 0.4 | 16.5 | 2.9 | 190718 | 200739 | 196562 | 41.7 |  | 3.6
4326936 | CALIZA 12-30 | 2025-03-29 | 13 | 2 | 4580222 | CALIZA 12-30 TN | 11.35 | 3 | 51.5 | 3.28 | 0.8 | 2.49 | 0.5 | 16.83 | 3 | 188573 | 198556 | 194497 | 40.7 |  | 3.8
4326936 | CALIZA 12-30 | 2025-03-30 | 14 | 2 | 4580368 | CALIZA 12-30 TN | 8.16 | 2.2 | 52.3 | 2.66 | 0.6 | 0.34 | 0.1 | 11.25 | 2 | 186209 | 196280 | 192018 | 42.3 |  | 2.6
4326936 | CALIZA 12-30 | 2025-04-01 | 14 | 3 | 4580617 | CALIZA 12-30 TN | 9.42 | 2.5 | 50.9 | 3.53 | 0.8 | 2.55 | 0.5 | 18.71 | 3.3 | 189263 | 199283 | 195135 | 41.4 |  | 4.1
4326936 | CALIZA 12-30 | 2025-04-02 | 14 | 2 | 4580777 | CALIZA 12-30 TN | 9.83 | 2.6 | 52.3 | 3.52 | 0.8 | 1.9 | 0.4 | 10.01 | 1.8 | 191260 | 201268 | 197157 | 41.1 |  | 2.6
4326936 | CALIZA 12-30 | 2025-04-03 | 14 | 2 | 4580951 | CALIZA 12-30 TN | 8.35 | 2.2 | 52.5 | 2.54 | 0.6 | 1.85 | 0.4 | 14.3 | 2.6 | 191316 | 201315 | 197188 | 41.3 |  | 3.2
4326936 | CALIZA 12-30 | 2025-04-04 | 14 | 2 | 4581113 | CALIZA 12-30 TN | 9.83 | 2.6 | 52.1 | 3.26 | 0.8 | 1.78 | 0.4 | 15.13 | 2.7 | 191326 | 201376 | 197262 | 40.9 |  | 3.5
4326936 | CALIZA 12-30 | 2025-04-05 | 14 | 2 | 4581276 | CALIZA 12-30 TN | 12.82 | 3.4 | 51.2 | 3.33 | 0.8 | 2.25 | 0.5 | 14.7 | 2.6 | 190682 | 200658 | 196566 | 41 |  | 3.4
4326936 | CALIZA 12-30 | 2025-04-09 | 15 | 2 | 4581874 | CALIZA 12-30 TN | 13.44 | 3.6 | 51.2 | 3.97 | 0.9 | 3.31 | 0.7 | 14 | 2.5 | 189854 | 199860 | 195834 | 40.2 |  | 3.4
4326936 | CALIZA 12-30 | 2025-04-10 | 15 | 2 | 4582052 | CALIZA 12-30 TN | 12.46 | 3.3 | 51.4 | 3.75 | 0.9 | 2.3 | 0.5 | 12.3 | 2.2 | 189636 | 199663 | 195532 | 41.2 |  | 3.1
4326936 | CALIZA 12-30 | 2025-04-11 | 15 | 2 | 4582214 | CALIZA 12-30 TN | 11.7 | 3.1 | 50.7 | 2.96 | 0.7 | 2.4 | 0.5 | 7.32 | 1.3 | 191297 | 201302 | 197318 | 39.8 |  | 2
4326936 | CALIZA 12-30 | 2025-04-12 | 15 | 2 | 4582405 | CALIZA 12-30 TN | 11.68 | 3.1 | 50.6 | 4.8 | 1.1 | 2.65 | 0.5 | 18.4 | 3.3 | 191347 | 201343 | 197267 | 40.8 |  | 4.4
4326936 | CALIZA 12-30 | 2025-04-13 | 16 | 2 | 4582588 | CALIZA 12-30 TN | 18.82 | 5 | 48 | 7.16 | 1.7 | 4.6 | 1 | 11.5 | 2.1 | 189224 | 199222 | 195048 | 41.7 |  | 3.8
4326936 | CALIZA 12-30 | 2025-04-15 | 16 | 2 | 4582906 | CALIZA 12-30 TN | 9.97 | 2.7 | 52.5 | 4.53 | 1.1 | 2.55 | 0.5 | 5.86 | 1 | 191333 | 201339 | 197167 | 41.7 |  | 2.1
4326936 | CALIZA 12-30 | 2025-04-16 | 16 | 2 | 4583115 | CALIZA 12-30 TN | 17.4 | 4.7 | 50.2 | 6.53 | 1.5 | 2.8 | 0.6 | 10.18 | 1.8 | 186464 | 196411 | 192367 | 40.7 |  | 3.3
4326936 | CALIZA 12-30 | 2025-04-17 | 16 | 2 | 4583277 | CALIZA 12-30 TN | 11.28 | 3 | 51.6 | 2.97 | 0.7 | 1.92 | 0.4 | 14.97 | 2.7 | 186472 | 196420 | 192331 | 41.1 |  | 3.4
4326936 | CALIZA 12-30 | 2025-04-20 | 17 | 2 | 4583595 | CALIZA 12-30 TN | 14.95 | 4 | 49.7 | 3.36 | 0.8 | 1.88 | 0.4 | 15.42 | 2.8 | 192534 | 202562 | 198367 | 41.8 |  | 3.6
4326936 | CALIZA 12-30 | 2025-04-21 | 17 | 2 | 4583710 | CALIZA 12-30 TN | 13.25 | 3.5 | 51 | 1.27 | 0.3 | 1.5 | 0.3 | 19.37 | 3.5 | 189787 | 199776 | 195695 | 40.9 |  | 3.8
4326936 | CALIZA 12-30 | 2025-04-22 | 17 | 2 | 4583855 | CALIZA 12-30 TN | 14.43 | 3.9 | 50.5 | 2.67 | 0.6 | 1.64 | 0.3 | 17.85 | 3.2 | 189647 | 199668 | 195565 | 40.9 |  | 3.8
4326936 | CALIZA 12-30 | 2025-04-23 | 17 | 2 | 4583994 | CALIZA 12-30 TN | 9.73 | 2.6 | 52.5 | 2.32 | 0.5 | 3.07 | 0.6 | 7.07 | 1.3 | 189665 | 199626 | 195450 | 41.9 |  | 1.8
4326936 | CALIZA 12-30 | 2025-04-24 | 17 | 2 | 4584130 | CALIZA 12-30 TN | 18.17 | 4.9 | 47.5 | 7.02 | 1.7 | 1.89 | 0.4 | 26.75 | 4.8 | 190217 | 200250 | 196206 | 40.3 |  | 6.5
4326936 | CALIZA 12-30 | 2025-04-25 | 17 | 2 | 4584292 | CALIZA 12-30 TN | 17.46 | 4.7 | 50 | 6.72 | 1.6 | 1.86 | 0.4 | 18.8 | 3.4 | 190241 | 200236 | 196310 | 39.3 |  | 5
4326936 | CALIZA 12-30 | 2025-04-26 | 17 | 2 | 4584438 | CALIZA 12-30 TN | 12.83 | 3.4 | 51.2 | 4.62 | 1.1 | 1.74 | 0.4 | 16.9 | 3 | 191992 | 201993 | 197969 | 40.2 |  | 4.1
4326936 | CALIZA 12-30 | 2025-04-27 | 18 | 2 | 4584609 | CALIZA 12-30 TN | 11.52 | 3.1 | 51.9 | 3.93 | 0.9 | 1.63 | 0.3 | 11.8 | 2.1 | 191518 | 201514 | 197402 | 41.1 |  | 3
4326936 | CALIZA 12-30 | 2025-04-30 | 18 | 2 | 4585035 | CALIZA 12-30 TN | 9.61 | 2.6 | 52.7 | 3.37 | 0.8 | 2.35 | 0.5 | 6.22 | 1.1 | 186497 | 196427 | 192271 | 41.9 |  | 1.9
4326936 | CALIZA 12-30 | 2025-05-01 | 18 | 2 | 4585206 | CALIZA 12-30 TN | 14.12 | 3.8 | 51 | 4.55 | 1.1 | 2.1 | 0.4 | 14.6 | 2.6 | 186513 | 196580 | 192491 | 40.6 |  | 3.7
4326936 | CALIZA 12-30 | 2025-05-03 | 18 | 2 | 4585540 | CALIZA 12-30 TN | 13.6 | 3.6 | 50.5 | 2.18 | 0.5 | 1.87 | 0.4 | 18.52 | 3.3 | 190151 | 200148 | 196037 | 41.1 |  | 3.8
4326936 | CALIZA 12-30 | 2025-05-04 | 19 | 2 | 4585694 | CALIZA 12-30 TN | 10.32 | 2.8 | 52.1 | 1.87 | 0.4 | 2.35 | 0.5 | 10.96 | 2 | 188810 | 198842 | 194650 | 41.8 |  | 2.4
4326936 | CALIZA 12-30 | 2025-05-06 | 19 | 2 | 4585943 | CALIZA 12-30 TN | 20.96 | 5.6 | 49.8 | 6.15 | 1.5 | 2.2 | 0.5 | 15.76 | 2.8 | 192567 | 202583 | 198666 | 39.1 |  | 4.3
4326936 | CALIZA 12-30 | 2025-05-09 | 19 | 2 | 4586404 | CALIZA 12-30 TN | 19.89 | 5.3 | 49.9 | 4.73 | 1.1 | 2 | 0.4 | 13.18 | 2.4 | 188800 | 198882 | 194812 | 40.4 |  | 3.5
4326936 | CALIZA 12-30 | 2025-05-10 | 19 | 2 | 4586588 | CALIZA 12-30 TN | 10.4 | 2.8 | 51.6 | 3.31 | 0.8 | 1.81 | 0.4 | 13.5 | 2.4 | 190016 | 200047 | 195883 | 41.5 |  | 3.2
4326936 | CALIZA 12-30 | 2025-05-11 | 20 | 2 | 4586762 | CALIZA 12-30 TN | 9.35 | 2.5 | 53 | 3.25 | 0.8 | 2.64 | 0.5 | 6.02 | 1.1 | 186316 | 196326 | 192159 | 41.6 |  | 1.9
4326936 | CALIZA 12-30 | 2025-05-13 | 20 | 2 | 4587056 | CALIZA 12-30 TN | 13.72 | 3.7 | 51 | 3.68 | 0.9 | 2.25 | 0.5 | 13.87 | 2.5 | 189818 | 199817 | 195716 | 41 |  | 3.4
4326936 | CALIZA 12-30 | 2025-05-15 | 20 | 2 | 4587447 | CALIZA 12-30 TN | 11.27 | 3 | 52.8 | 2.2 | 0.5 | 2.38 | 0.5 | 6.04 | 1.1 | 186567 | 196504 | 192384 | 41.5 |  | 1.6
4326936 | CALIZA 12-30 | 2025-05-16 | 20 | 2 | 4587631 | CALIZA 12-30 TN | 8.82 | 2.4 | 53.1 | 1.73 | 0.4 | 2.3 | 0.5 | 3.75 | 0.7 | 190247 | 200244 | 196000 | 42.5 |  | 1.1
4326936 | CALIZA 12-30 | 2025-05-17 | 20 | 2 | 4587793 | CALIZA 12-30 TN | 13.16 | 3.5 | 51.8 | 2.96 | 0.7 | 2.96 | 0.6 | 5.76 | 1 | 188634 | 198626 | 194441 | 41.9 |  | 1.7
4326936 | CALIZA 12-30 | 2025-05-21 | 21 | 2 | 4588268 | CALIZA 12-30 TN | 13.11 | 3.5 | 51.1 | 2.83 | 0.7 | 2.35 | 0.5 | 13.94 | 2.5 | 186339 | 196339 | 192211 | 41.3 |  | 3.2
4326936 | CALIZA 12-30 | 2025-05-22 | 21 | 3 | 4588458 | CALIZA 12-30 TN | 14.88 | 4 | 47.4 | 4.1 | 1 | 1.8 | 0.4 | 45.24 | 8.1 | 189849 | 199840 | 195979 | 38.6 |  | 9.1
4326936 | CALIZA 12-30 | 2025-05-23 | 21 | 2 | 4588634 | CALIZA 12-30 TN | 22.4 | 6 | 49.5 | 5.81 | 1.4 | 2.1 | 0.4 | 13.99 | 2.5 | 189829 | 199837 | 195868 | 39.7 |  | 3.9
4326936 | CALIZA 12-30 | 2025-05-24 | 21 | 2 | Q2410 | CALIZA 12-30 TN | 20.15 | 5.4 | 50.3 | 4.32 | 1 | 1.95 | 0.4 | 12.87 | 2.3 | 188651 | 198671 | 194650 | 40.1 |  | 3.3
4326936 | CALIZA 12-30 | 2025-05-25 | 22 | 2 | Q4588909 | CALIZA 12-30 TN | 10.05 | 2.7 | 52.5 | 3.16 | 0.7 | 2.3 | 0.5 | 9.54 | 1.7 | 188673 | 198673 | 194551 | 41.2 |  | 2.4
4326936 | CALIZA 12-30 | 2025-05-26 | 22 | 2 | 4589006 | CALIZA 12-30 TN | 14.57 | 3.9 | 50.5 | 5.34 | 1.3 | 2.52 | 0.5 | 13.58 | 2.4 | 189969 | 199921 | 195856 | 40.8 |  | 3.7
4326936 | CALIZA 12-30 | 2025-05-27 | 22 | 2 | 4589176 | CALIZA 12-30 TN | 11.97 | 3.2 | 49.4 | 4.07 | 1 | 2.69 | 0.6 | 31.3 | 5.6 | 191432 | 201420 | 197445 | 39.8 |  | 6.6
4326936 | CALIZA 12-30 | 2025-05-28 | 22 | 2 | 4589282 | CALIZA 12-30 TN | 13.29 | 3.6 | 51 | 3.14 | 0.7 | 1.83 | 0.4 | 15.13 | 2.7 | 192009 | 202054 | 197924 | 41.1 |  | 3.4
4326936 | CALIZA 12-30 | 2025-05-29 | 22 | 2 | 4589491 | CALIZA 12-30 TN | 26.97 | 7.2 | 48.2 | 6.89 | 1.6 | 3.85 | 0.8 | 13.25 | 2.4 | 188819 | 198816 | 194888 | 39.3 |  | 4
4326936 | CALIZA 12-30 | 2025-05-30 | 22 | 2 | 4589667 | CALIZA 12-30 TN |  | 2.8 | 52.9 |  | 1 |  | 0.4 |  | 0.8 | 190015 | 200086 | 195897 | 41.6 |  | 1.8
4326936 | CALIZA 12-30 | 2025-05-31 | 22 | 2 | 4589819 | CALIZA 12-30 TN |  | 3.7 | 52.2 |  | 1.3 |  | 0.3 |  | 1.1 | 186586 | 198587 | 193663 | 41 |  | 2.4
4326936 | CALIZA 12-30 | 2025-06-01 | 23 | 2 | 4589975 | CALIZA 12-30 TN |  | 4 | 50.7 |  | 1.1 |  | 1 |  | 2.1 | 190704 | 202713 | 197824 | 40.7 |  | 3.2
4326936 | CALIZA 12-30 | 2025-06-02 | 23 | 2 | 4590076 | CALIZA 12-30 TN |  | 2.2 | 53.3 |  | 0.6 |  | 0.2 |  | 1 | 190734 | 202745 | 197716 | 41.9 |  | 1.6
4326936 | CALIZA 12-30 | 2025-06-04 | 23 | 2 | 4590380 | CALIZA 12-30 TN |  | 2.2 | 53.4 |  | 0.5 |  | 0.4 |  | 0.9 | 190745 | 202754 | 197714 | 42 |  | 1.4
4326936 | CALIZA 12-30 | 2025-06-05 | 23 | 2 | 4590577 | CALIZA 12-30 TN |  | 1.3 | 53.8 |  | 1 |  | 0.3 |  | 0.7 | 192005 | 204013 | 198935 | 42.3 |  | 1.7
4326936 | CALIZA 12-30 | 2025-06-08 | 24 | 2 | 4591096 | CALIZA 12-30 TN |  | 2.1 | 52.7 |  | 0.7 |  | 0.5 |  | 1.5 | 189863 | 201821 | 196794 | 42 |  | 2.2
4326936 | CALIZA 12-30 | 2025-06-09 | 24 | 2 | 4591201 | CALIZA 12-30 TN |  | 1.9 | 53 |  | 0.7 |  | 0.2 |  | 2 | 192008 | 204347 | 199211 | 41.6 |  | 2.7
4326936 | CALIZA 12-30 | 2025-06-10 | 24 | 2 | 4591341 | CALIZA 12-30 TN |  | 2 | 53.3 |  | 0.7 |  | 0.3 |  | 0.9 | 189275 | 201644 | 196412 | 42.3 |  | 1.6
4326936 | CALIZA 12-30 | 2025-06-11 | 24 | 2 | 4591513 | CALIZA 12-30 TN |  | 2.5 | 50.1 |  | 0.7 |  | 0.2 |  | 4.7 | 191460 | 202495 | 197937 | 41.3 |  | 5.4
4326936 | CALIZA 12-30 | 2025-06-12 | 24 | 2 | 4591676 | CALIZA 12-30 TN |  | 2.4 | 51.4 |  | 1.5 |  | 0.2 |  | 2.4 | 186281 | 198225 | 193254 | 41.6 |  | 3.9
4326936 | CALIZA 12-30 | 2025-06-13 | 24 | 2 | 4591850 | CALIZA 12-30 TN |  | 1.3 | 53.7 |  | 0.6 |  | 0.2 |  | 1.2 | 190235 | 202272 | 197197 | 42.2 |  | 1.8
4326936 | CALIZA 12-30 | 2025-06-14 | 24 | 2 | 4592014 | CALIZA 12-30 TN |  | 1.6 | 53.1 |  | 0.7 |  | 0.2 |  | 1.6 | 190709 | 203157 | 197883 | 42.4 |  | 2.3
4326936 | CALIZA 12-30 | 2025-06-17 | 25 | 2 | 4592427 | CALIZA 12-30 TN |  | 4 | 51.2 |  | 1.5 |  | 0.3 |  | 1.9 | 189039 | 201045 | 196173 | 40.6 |  | 3.4
4326936 | CALIZA 12-30 | 2025-06-18 | 25 | 2 | 4542597 | CALIZA 12-30 TN |  | 4 | 50.2 |  | 2.1 |  | 0.2 |  | 2.9 | 186181 | 198164 | 193359 | 40.1 |  | 5
4326936 | CALIZA 12-30 | 2025-06-19 | 25 | 2 | 4592759 | CALIZA 12-30 TN |  | 3.4 | 50.6 |  | 1 |  | 0.2 |  | 3.3 | 190219 | 201028 | 196729 | 39.8 |  | 4.3
4326936 | CALIZA 12-30 | 2025-06-20 | 25 | 2 | 492913 | CALIZA 12-30 TN |  | 1.4 | 53.7 |  | 0.5 |  | 0.2 |  | 1.5 | 191457 | 202097 | 197609 | 42.2 |  | 2
4326936 | CALIZA 12-30 | 2025-06-22 | 26 | 2 | 4593228 | CALIZA 12-30 TN |  | 3.7 | 51.3 |  | 1.5 |  | 0.3 |  | 1.7 | 188670 | 199644 | 195143 | 41 |  | 3.2
4326936 | CALIZA 12-30 | 2025-06-23 | 26 | 3 | 4593329 | CALIZA 12-30 TN |  | 1.6 | 53.7 |  | 0.5 |  | 0.2 |  | 1.1 | 188664 | 201060 | 195826 | 42.2 |  | 1.6
4326936 | CALIZA 12-30 | 2025-06-29 | 27 | 2 | 4594146 | CALIZA 12-30 TN | 6.61 | 1.8 | 51.5 | 1.31 | 0.3 | 1.48 | 0.3 | 19.42 | 3.5 | 189507 | 199516 | 195302 | 42.1 |  | 3.8
4326936 | CALIZA 12-30 | 2025-07-01 | 27 | 2 | 4594321 | CALIZA 12-30 TN | 10.35 | 2.8 | 51.9 | 2.61 | 0.6 | 1.52 | 0.3 | 12.34 | 2.2 | 189059 | 199089 | 194908 | 41.7 |  | 2.8
4326936 | CALIZA 12-30 | 2025-07-02 | 27 | 2 | 4594478 | CALIZA 12-30 TN | 14.09 | 3.8 | 51.1 | 4.56 | 1.1 | 1.81 | 0.4 | 15.4 | 2.8 | 192017 | 202043 | 197988 | 40.4 |  | 3.9
4326936 | CALIZA 12-30 | 2025-07-03 | 27 | 2 | 4594643 | CALIZA 12-30 TN | 11.36 | 3 | 51.3 | 2.09 | 0.5 | 2.42 | 0.5 | 14.28 | 2.6 | 191469 | 201440 | 197288 | 41.6 |  | 3.1
4326936 | CALIZA 12-30 | 2025-07-04 | 27 | 2 | 4594809 | CALIZA 12-30 TN | 7.58 | 2 | 49.1 | 3.23 | 0.8 | 1.67 | 0.3 | 30.16 | 5.4 | 190042 | 200095 | 195883 | 41.9 |  | 6.2
4326936 | CALIZA 12-30 | 2025-07-05 | 27 | 2 | 4594963 | CALIZA 12-30 TN | 7 | 1.9 | 51.5 | 4.79 | 1.1 | 6.04 | 1.3 | 13.2 | 2.4 | 188529 | 198530 | 194485 | 40.4 |  | 3.5
4326936 | CALIZA 12-30 | 2025-07-08 | 28 | 2 | 4595346 | CALIZA 12-30 TN |  | 1.8 | 52.8 |  | 0.1 |  | 0.2 |  | 2.9 | 190700 | 202890 | 197805 | 41.7 |  | 3
4326936 | CALIZA 12-30 | 2025-07-09 | 28 | 2 | 4595502 | CALIZA 12-30 TN |  | 1.7 | 53.5 |  | 0.1 |  | 0.3 |  | 1.5 | 190704 | 200779 | 196545 | 42 |  | 1.6
4326936 | CALIZA 12-30 | 2025-07-10 | 28 | 2 | 4595691 | CALIZA 12-30 TN |  | 1.2 | 53.7 |  | 0.8 |  | 0.2 |  | 1.4 | 189100 | 201099 | 196036 | 42.2 |  | 2.2
4326936 | CALIZA 12-30 | 2025-07-11 | 28 | 2 | 4595852 | CALIZA 12-30 TN | 7.83 | 2.1 | 51.7 | 2.06 | 0.5 | 1.62 | 0.3 | 19.42 | 3.5 | 186177 | 196174 | 192033 | 41.4 |  | 4
4326936 | CALIZA 12-30 | 2025-07-13 | 29 | 2 | 4596163 | CALIZA 12-30 TN |  | 1.7 | 53 |  | 0.3 |  | 0.2 |  | 2.7 | 189085 | 201076 | 196084 | 41.6 |  | 3
4326936 | CALIZA 12-30 | 2025-07-15 | 29 | 2 | 4596301 | CALIZA 12-30 TN |  | 2.2 | 52 |  | 1.2 |  | 0.3 |  | 1.6 | 190269 | 202272 | 197203 | 42.2 |  | 2.8
4326936 | CALIZA 12-30 | 2025-07-19 | 29 | 2 | 4596846 | CALIZA 12-30 TN |  | 5.1 | 50.3 |  | 1.4 |  | 0.4 |  | 2.1 | 191452 | 203441 | 198625 | 40.2 |  | 3.5
4326936 | CALIZA 12-30 | 2025-07-20 | 30 | 2 | 4596953 | CALIZA 12-30 TN |  | 3.2 | 51.9 |  | 0.9 |  | 0.6 |  | 2.1 | 186188 | 198181 | 193274 | 40.9 |  | 3
4326936 | CALIZA 12-30 | 2025-07-22 | 30 | 2 | 4597184 | CALIZA 12-30 TN |  | 2.7 | 52.6 |  | 1 |  | 0.3 |  | 1.2 | 189087 | 201018 | 196041 | 41.7 |  | 2.2
4326936 | CALIZA 12-30 | 2025-07-23 | 30 | 2 | 4597322 | CALIZA 12-30 TN |  | 2.5 | 52.1 |  | 1.1 |  | 0.2 |  | 2.2 | 189091 | 201092 | 196122 | 41.4 |  | 3.3
4326936 | CALIZA 12-30 | 2025-07-24 | 30 | 2 | 4597481 | CALIZA 12-30 TN |  | 3.3 | 51.2 |  | 1.4 |  | 0.4 |  | 2 | 189846 | 202852 | 197491 | 41.2 |  | 3.4
4326936 | CALIZA 12-30 | 2025-07-25 | 30 | 2 | 4597628 | CALIZA 12-30 TN | 8.43 | 2.3 | 52 | 1.82 | 0.4 | 2.15 | 0.4 | 17.12 | 3.1 | 186164 | 196122 | 192009 | 41.3 |  | 3.5
4326936 | CALIZA 12-30 | 2025-07-26 | 30 | 2 | 4597794 | CALIZA 12-30 TN |  | 1.9 | 53 |  | 0.9 |  | 0.2 |  | 1.4 | 189465 | 202491 | 197001 | 42.1 |  | 2.3
4326936 | CALIZA 12-30 | 2025-07-31 | 31 | 2 | 4598544 | CALIZA 12-30 TN |  | 4.2 | 50.5 |  | 1.7 |  | 0.4 |  | 2.1 | 186166 | 200182 | 194474 | 40.7 |  | 3.8
4326936 | CALIZA 12-30 | 2025-08-02 | 31 | 2 | 4598918 | CALIZA 12-30 TN |  | 3.6 | 50.7 |  | 2.1 |  | 0.6 |  | 1.8 | 189177 | 201254 | 196338 | 40.7 |  | 3.9
4326936 | CALIZA 12-30 | 2025-08-03 | 32 | 2 | 4599108 | CALIZA 12-30 TN |  | 2.4 | 51.3 |  | 0.9 |  | 0.4 |  | 1.9 | 190100 | 202142 | 197289 | 40.3 |  | 2.8
4326936 | CALIZA 12-30 | 2025-08-05 | 32 | 2 | 4599403 | CALIZA 12-30 TN |  | 6.3 | 47.2 |  | 3 |  | 0.5 |  | 3.3 | 191459 | 203425 | 198727 | 39.3 |  | 6.3
4326936 | CALIZA 12-30 | 2025-08-06 | 32 | 2 | 4599511 | CALIZA 12-30 TN |  | 2.5 | 51 |  | 1.5 |  | 0.5 |  | 2.1 | 186147 | 198851 | 193522 | 41.9 |  | 3.6
4326936 | CALIZA 12-30 | 2025-08-07 | 32 | 2 | 4599671 | CALIZA 12-30 TN |  | 3.1 | 52.2 |  | 1.1 |  | 0.5 |  | 1.4 | 190691 | 202630 | 197731 | 41 |  | 2.5
4326936 | CALIZA 12-30 | 2025-08-09 | 32 | 2 | 4599964 | CALIZA 12-30 TN |  | 2.6 | 51 |  | 1.4 |  | 1 |  | 2.8 | 190257 | 202285 | 197392 | 40.7 | 0.1 | 4.2
4326936 | CALIZA 12-30 | 2025-08-10 | 33 | 2 | 4600106 | CALIZA 12-30 TN |  | 4.2 | 51.5 |  | 1.1 |  | 0.4 |  | 1.5 | 191478 | 203431 | 198544 | 40.9 |  | 2.6
4326936 | CALIZA 12-30 | 2025-08-12 | 33 | 2 | 4600368 | CALIZA 12-30 TN |  | 2.1 | 53.1 |  | 0.8 |  | 0.3 |  | 1.5 | 191464 | 203481 | 198461 | 41.8 | 0.01 | 2.3
4326936 | CALIZA 12-30 | 2025-08-13 | 33 | 2 | 4600544 | CALIZA 12-30 TN |  | 1.6 | 53.3 |  | 0.8 |  | 0.2 |  | 1 | 190652 | 202622 | 197610 | 41.9 | 0.01 | 1.8
4326936 | CALIZA 12-30 | 2025-08-14 | 33 | 2 | 4600719 | CALIZA 12-30 TN |  | 2.5 | 53 |  | 1 |  | 0.4 |  | 1.1 | 190659 | 202620 | 197641 | 41.6 |  | 2.1
4326936 | CALIZA 12-30 | 2025-08-15 | 33 | 2 | 4600894 | CALIZA 12-30 TN | 13.62 | 3.6 | 52.1 | 3.71 | 0.9 | 1.95 | 0.4 | 7.25 | 1.3 | 191485 | 201497 | 197372 | 41.2 |  | 2.2
4326936 | CALIZA 12-30 | 2025-08-17 | 34 | 2 | 4601190 | CALIZA 12-30 TN |  | 2 | 53.5 |  | 0.7 |  | 0.3 |  | 0.9 | 190202 | 202254 | 197186 | 42.1 | 0.04 | 1.6
4326936 | CALIZA 12-30 | 2025-08-21 | 34 | 2 | Q3721 | CALIZA 12-30 TN |  | 3 | 52 |  | 1.6 |  | 0.3 |  | 1.2 | 191485 | 203439 | 198472 | 41.6 | 0.02 | 2.8
4326936 | CALIZA 12-30 | 2025-08-22 | 34 | 2 | 4601903 | CALIZA 12-30 TN | 9.38 | 2.5 | 51.9 | 2.94 | 0.7 | 1.89 | 0.4 | 11.84 | 2.1 | 190198 | 200121 | 195969 | 41.8 |  | 2.8
4326936 | CALIZA 12-30 | 2025-08-23 | 34 | 2 | 4602100 | CALIZA 12-30 TN |  | 3 | 52 |  | 1 |  | 0.3 |  | 1.5 | 191481 | 203438 | 198455 | 41.7 | 0.04 | 2.5
4326936 | CALIZA 12-30 | 2025-08-24 | 35 | 2 | 4602265 | CALIZA 12-30 TN | 11.19 | 3 | 52.5 | 3.09 | 0.7 | 2.09 | 0.4 | 2.99 | 0.5 | 190655 | 200604 | 196390 | 42.4 |  | 1.2
4326936 | CALIZA 12-30 | 2025-08-25 | 35 | 2 | 4602367 | CALIZA 12-30 TN | 6.12 | 1.6 | 53.2 | 1.62 | 0.4 | 1.4 | 0.3 | 5.63 | 1 | 188765 | 198717 | 194444 | 42.9 |  | 1.4
4326936 | CALIZA 12-30 | 2025-08-26 | 35 | 2 | 4602575 | CALIZA 12-30 TN |  | 5.4 | 50 |  | 2.2 |  | 0.3 |  | 1.4 | 190206 | 202251 | 197401 | 40.3 |  | 3.6
4326936 | CALIZA 12-30 | 2025-08-27 | 35 | 2 | 4602788 | CALIZA 12-30 TN |  | 2.1 | 53.3 |  | 0.9 |  | 0.3 |  | 0.9 | 190648 | 202652 | 197624 | 41.9 |  | 1.8
4326936 | CALIZA 12-30 | 2025-08-28 | 35 | 2 | 4602991 | CALIZA 12-30 TN |  | 2.7 | 51.9 |  | 1.2 |  | 0.2 |  | 1.9 | 191490 | 202419 | 197872 | 41.6 |  | 3.1
4326936 | CALIZA 12-30 | 2025-08-30 | 35 | 2 | 4603378 | CALIZA 12-30 TN |  | 1.3 | 53.9 |  | 0.9 |  | 0.2 |  | 0.8 | 190652 | 202647 | 197563 | 42.4 |  | 1.7
4326936 | CALIZA 12-30 | 2025-08-31 | 36 | 2 | 4603539 | CALIZA 12-30 TN |  | 2.8 | 52.2 |  | 1.1 |  | 0.3 |  | 1.1 | 190650 | 202657 | 197627 | 41.9 |  | 2.2
4326936 | CALIZA 12-30 | 2025-09-09 | 37 | 2 | 4604783 | CALIZA 12-30 TN |  | 3.1 | 52 |  | 1 |  | 0.3 |  | 2 | 190687 | 202635 | 197727 | 41.1 |  | 3
4326936 | CALIZA 12-30 | 2025-09-10 | 37 | 2 | 4604969 | CALIZA 12-30 TN |  | 4.4 | 51.6 |  | 0.8 |  | 0.3 |  | 1.7 | 190687 | 202624 | 197788 | 40.5 |  | 2.5
4326936 | CALIZA 12-30 | 2025-09-11 | 37 | 2 | 4605139 | CALIZA 12-30 TN |  | 3.1 | 51.1 |  | 1.3 |  | 0.2 |  | 2.5 | 189943 | 201916 | 196958 | 41.4 |  | 3.8
4326936 | CALIZA 12-30 | 2025-09-12 | 37 | 2 | 4605300 | CALIZA 12-30 TN |  | 2.5 | 52.4 |  | 1.1 |  | 0.3 |  | 1.2 | 189211 | 201281 | 196207 | 42 | 0.03 | 2.3
4326936 | CALIZA 12-30 | 2025-09-13 | 37 | 2 | 4605465 | CALIZA 12-30 TN |  | 2.5 | 52 |  | 1.1 |  | 0.3 |  | 1.6 | 186643 | 198623 | 193601 | 41.9 | 0.06 | 2.7
4326936 | CALIZA 12-30 | 2025-09-14 | 38 | 2 | 4605592 | CALIZA 12-30 TN |  | 2.9 | 52.4 |  | 1.2 |  | 0.3 |  | 1.1 | 190682 | 202643 | 197664 | 41.6 | 0.03 | 2.3
4326936 | CALIZA 12-30 | 2025-09-15 | 38 | 2 | 4605707 | CALIZA 12-30 TN |  | 4.3 | 50.8 |  | 1.2 |  | 0.2 |  | 1.8 | 189219 | 201257 | 196303 | 41.2 | 0.05 | 3
4326936 | CALIZA 12-30 | 2025-09-16 | 38 | 2 | 4605860 | CALIZA 12-30 TN |  | 2.8 | 51.6 |  | 1.1 |  | 0.3 |  | 1.8 | 189901 | 201892 | 196876 | 41.8 | 0.04 | 2.9
4326936 | CALIZA 12-30 | 2025-09-17 | 38 | 2 | 4606030 | CALIZA 12-30 TN |  | 5.8 | 49.6 |  | 1.9 |  | 0.3 |  | 2 | 189891 | 201815 | 197054 | 39.9 | 0.03 | 3.9
4326936 | CALIZA 12-30 | 2025-09-18 | 38 | 2 | 4606211 | CALIZA 12-30 TN |  | 2.5 | 52.5 |  | 0.6 |  | 0.3 |  | 1.5 | 188759 | 201458 | 196096 | 42.2 |  | 2.1
4326936 | CALIZA 12-30 | 2025-09-19 | 38 | 2 | 4606395 | CALIZA 12-30 TN |  | 3.2 | 51.3 |  | 1.3 |  | 0.4 |  | 1.8 | 188792 | 200706 | 195752 | 41.6 | 0.05 | 3.1
4326936 | CALIZA 12-30 | 2025-09-20 | 38 | 2 | 4606614 | CALIZA 12-30 TN |  | 1.8 | 53.3 |  | 0.8 |  | 0.3 |  | 1.1 | 190117 | 202635 | 197346 | 42.3 | 0.01 | 1.9
4326936 | CALIZA 12-30 | 2025-09-23 | 39 | 2 | 4607048 | CALIZA 12-30 TN |  | 2.5 | 52.6 |  | 1.1 |  | 0.4 |  | 1.2 | 189878 | 202852 | 197437 | 41.7 | 0.03 | 2.3
4326936 | CALIZA 12-30 | 2025-09-24 | 39 | 2 | 4607227 | CALIZA 12-30 TN |  | 3.6 | 50.1 |  | 1.5 |  | 0.3 |  | 2.9 | 191501 | 203626 | 198642 | 41.1 |  | 4.4
4326936 | CALIZA 12-30 | 2025-09-25 | 39 | 2 | 4607443 | CALIZA 12-30 TN |  | 6.9 | 48.9 |  | 2.4 |  | 0.4 |  | 1.7 | 189003 | 201693 | 196719 | 39.2 | 0.03 | 4.1
4326936 | CALIZA 12-30 | 2025-09-26 | 39 | 2 | 4607660 | CALIZA 12-30 TN |  | 2.5 | 51.8 |  | 0.8 |  | 0.3 |  | 2.4 | 189737 | 201282 | 196469 | 41.7 | 0.04 | 3.2
4326936 | CALIZA 12-30 | 2025-09-28 | 40 | 2 | 4608063 | CALIZA 12-30 TN |  | 3.6 | 51.9 |  | 0 |  | 0.3 |  | 2.9 | 188561 | 203500 | 197396 | 40.9 | 0.05 | 2.9
4326936 | CALIZA 12-30 | 2025-09-30 | 40 | 2 | 4608373 | CALIZA 12-30 TN |  | 5.4 | 48.8 |  | 1.8 |  | 0.7 |  | 2.6 | 189930 | 202172 | 197245 | 40.2 | 0.05 | 4.4
4326936 | CALIZA 12-30 | 2025-10-01 | 40 | 2 | 4608531 | CALIZA 12-30 TN |  | 1.6 | 52.3 |  | 0 |  | 1.7 |  | 2.1 | 188977 | 199986 | 195392 | 41.7 | 0.1 | 2.1
4326936 | CALIZA 12-30 | 2025-10-02 | 40 | 2 | 4608684 | CALIZA 12-30 TN |  | 1.7 | 53.6 |  | 0.1 |  | 0.3 |  | 1.1 | 189226 | 201278 | 196139 | 42.6 | 0.05 | 1.2
4326936 | CALIZA 12-30 | 2025-10-03 | 40 | 2 | 4608816 | CALIZA 12-30 TN | 8.5 | 2.3 | 51.5 | 2.4 | 0.6 | 1.92 | 0.4 | 16.82 | 3 | 189911 | 199923 | 195744 | 41.7 |  | 3.6
4326936 | CALIZA 12-30 | 2025-10-04 | 40 | 2 | 4608972 | CALIZA 12-30 TN |  | 4.3 | 50.7 |  | 1.3 |  | 0.3 |  | 2 | 188337 | 200409 | 195476 | 40.9 | 0.03 | 3.3
4326936 | CALIZA 12-30 | 2025-10-07 | 41 | 2 | 4609462 | CALIZA 12-30 TN |  | 4.1 | 50.6 |  | 1.9 |  | 0.4 |  | 1.6 | 191530 | 203539 | 198634 | 40.8 | 0.07 | 3.5
4326936 | CALIZA 12-30 | 2025-10-08 | 41 | 2 | 4609640 | CALIZA 12-30 TN |  | 2.5 | 52.7 |  | 0.6 |  | 0.3 |  | 1.3 | 189227 | 201209 | 196165 | 42.1 | 0.05 | 1.9
4326936 | CALIZA 12-30 | 2025-10-09 | 41 | 2 | 4609816 | CALIZA 12-30 TN |  | 4.6 | 50.7 |  | 1.1 |  | 0.3 |  | 2.2 | 189237 | 201297 | 196410 | 40.5 | 0.08 | 3.3
4326936 | CALIZA 12-30 | 2025-10-10 | 41 | 2 | 4609964 | CALIZA 12-30 TN |  | 2 | 53 |  | 0.4 |  | 0.2 |  | 1.4 | 189730 | 202434 | 197031 | 42.5 | 0.02 | 1.8
4326936 | CALIZA 12-30 | 2025-10-11 | 41 | 2 | 4610167 | CALIZA 12-30 TN |  | 7.6 | 48.3 |  | 2 |  | 0.4 |  | 2.3 | 188768 | 200738 | 196090 | 38.8 | 0.06 | 4.3
4326936 | CALIZA 12-30 | 2025-10-15 | 42 | 2 | 4610717 | CALIZA 12-30 TN |  | 7.1 | 48.7 |  | 2.1 |  | 0.3 |  | 2.1 | 189272 | 201245 | 196556 | 39.2 | 0 | 4.2
4326936 | CALIZA 12-30 | 2025-10-16 | 42 | 2 | 4610902 | CALIZA 12-30 TN |  | 7.1 | 49.3 |  | 2.1 |  | 0.3 |  | 1.8 | 189284 | 201211 | 196592 | 38.7 | 0.01 | 3.9
4326936 | CALIZA 12-30 | 2025-10-17 | 42 | 2 | 4611094 | CALIZA 12-30 TN |  | 1.1 | 47.9 |  | 0.2 |  | 0.4 |  | 10.6 | 189027 | 201055 | 196343 | 39.2 | 0.04 | 10.8
4326936 | CALIZA 12-30 | 2025-10-19 | 43 | 2 | 4611441 | CALIZA 12-30 TN |  | 3 | 52.3 |  | 0.7 |  | 0.3 |  | 1.3 | 191618 | 206197 | 200074 | 42 | 0.02 | 2
4326936 | CALIZA 12-30 | 2025-10-20 | 43 | 2 | 4611567 | CALIZA 12-30 TN |  | 5.7 | 49 |  | 2.3 |  | 0.3 |  | 2.4 | 190726 | 202735 | 197955 | 39.8 | 0.02 | 4.7
4326936 | CALIZA 12-30 | 2025-10-21 | 43 | 2 | 4611737 | CALIZA 12-30 TN |  | 1.8 | 53.6 |  | 0.3 |  | 0.3 |  | 1.4 | 186702 | 198766 | 193683 | 42.1 | 0.01 | 1.7
4326936 | CALIZA 12-30 | 2025-10-22 | 43 | 2 | 4611925 | CALIZA 12-30 TN |  | 2.6 | 52.3 |  | 1.2 |  | 0.3 |  | 1.8 | 188344 | 202054 | 196405 | 41.2 | 0.01 | 3
4326936 | CALIZA 12-30 | 2025-10-23 | 43 | 2 | 4612105 | CALIZA 12-30 TN |  | 4.7 | 49.9 |  | 2.4 |  | 0.3 |  | 2.7 | 188357 | 201069 | 196034 | 39.6 | 0.01 | 5.1
4326936 | CALIZA 12-30 | 2025-10-24 | 43 | 2 | 4612278 | CALIZA 12-30 TN |  | 1.5 | 53.6 |  | 0.4 |  | 0.2 |  | 1.3 | 189120 | 201233 | 196129 | 42.1 | 0.04 | 1.7
4326936 | CALIZA 12-30 | 2025-10-25 | 43 | 2 | 4612455 | CALIZA 12-30 TN |  | 16.1 | 0.5 |  | 2.2 |  | 0.2 |  | 38.8 | 188731 | 202510 | 196781 | 41.6 | 0.11 | 41
4326936 | CALIZA 12-30 | 2025-10-26 | 44 | 2 | 4612611 | CALIZA 12-30 TN |  | 6.9 | 49.2 |  | 1.8 |  | 0.3 |  | 2.2 | 189322 | 201324 | 196685 | 38.7 | 0.02 | 4
4326936 | CALIZA 12-30 | 2025-10-27 | 44 | 2 | 4612730 | CALIZA 12-30 TN |  | 3.3 | 52.5 |  | 0.5 |  | 0.3 |  | 1.2 | 190761 | 202767 | 197816 | 41.2 | 0.02 | 1.7
4326936 | CALIZA 12-30 | 2025-10-28 | 44 | 2 | 4612908 | CALIZA 12-30 TN |  | 2.1 | 53 |  | 0.4 |  | 0.3 |  | 1 | 191513 | 203521 | 198516 | 41.7 | 0.01 | 1.4
4326936 | CALIZA 12-30 | 2025-10-29 | 44 | 2 | 4613086 | CALIZA 12-30 TN |  | 6.7 | 48.8 |  | 2.1 |  | 0.3 |  | 2.1 | 189375 | 202434 | 197290 | 39.4 | 0.02 | 4.2
4326936 | CALIZA 12-30 | 2025-10-30 | 44 | 2 | 4613296 | CALIZA 12-30 TN |  | 5.5 | 50.6 |  | 1.3 |  | 0.3 |  | 1.6 | 189269 | 201625 | 196645 | 40.3 |  | 2.9
4326936 | CALIZA 12-30 | 2025-11-01 | 44 | 2 | 4613667 | CALIZA 12-30 TN |  | 3.9 | 51.2 |  | 1.2 |  | 0.4 |  | 1.4 | 188356 | 200387 | 195416 | 41.3 | 0.01 | 2.6
4326936 | CALIZA 12-30 | 2025-11-02 | 45 | 2 | 4613817 | CALIZA 12-30 TN |  | 2 | 53 |  | 0.6 |  | 0.3 |  | 1.3 | 188356 | 200412 | 195312 | 42.3 | 0.03 | 1.9
4326936 | CALIZA 12-30 | 2025-11-05 | 45 | 2 | 4614191 | CALIZA 12-30 TN |  | 4.4 | 50.2 |  | 1.6 |  | 0.4 |  | 2.5 | 192555 | 204568 | 199729 | 40.3 | 0.05 | 4.1
4326936 | CALIZA 12-30 | 2025-11-07 | 45 | 1 | 4614404 | CALIZA 12-30 TN | 10.41 | 2.8 | 51.7 | 2.41 | 0.6 | 2.37 | 0.5 | 11.24 | 2 | 189365 | 199358 | 195170 | 41.9 |  | 2.6
4326936 | CALIZA 12-30 | 2025-11-08 | 45 | 2 | 4614691 | CALIZA 12-30 TN |  | 2.5 | 52 |  | 0.8 |  | 0.2 |  | 2.2 | 189192 | 202632 | 197017 | 41.8 | 0.01 | 3
4326936 | CALIZA 12-30 | 2025-11-09 | 46 | 2 | 4614841 | CALIZA 12-30 TN |  | 4.2 | 49.2 |  | 2.1 |  | 0.3 |  | 3.2 | 189230 | 202925 | 197394 | 40.4 | 0.02 | 5.3
4326936 | CALIZA 12-30 | 2025-11-11 | 46 | 2 | 4615151 | CALIZA 12-30 TN |  | 5.6 | 49 |  | 1.9 |  | 0.3 |  | 3 | 190773 | 203276 | 198318 | 39.7 | 0.03 | 4.9
4326936 | CALIZA 12-30 | 2025-12-12 | 50 | 2 | 4615342 | CALIZA 12-30 TN |  | 6.7 | 47.9 |  | 2.6 |  | 0.4 |  | 2.8 | 191654 | 203703 | 199001 | 39 | 0.04 | 5.4
4326936 | CALIZA 12-30 | 2025-12-13 | 50 | 2 | 4615531 | CALIZA 12-30 TN |  | 3.4 | 51 |  | 1.8 |  | 0.3 |  | 2.7 | 189384 | 201321 | 196504 | 40.4 | 0.03 | 4.5
4326936 | CALIZA 12-30 | 2025-12-14 | 51 | 2 | 4615705 | CALIZA 12-30 TN |  | 4.8 | 49.9 |  | 1.5 |  | 0.2 |  | 3.1 | 189394 | 201346 | 196658 | 39.2 | 0.01 | 4.6
4326936 | CALIZA 12-30 | 2025-12-15 | 51 | 2 | 4615870 | CALIZA 12-30 TN |  | 3.4 | 51.4 |  | 1.3 |  | 0.3 |  | 2.3 | 189159 | 194140 | 192130 | 40.4 | 0 | 3.6
4326936 | CALIZA 12-30 | 2025-11-16 | 47 | 3 | 4616017 | CALIZA 12-30 TN |  | 3.7 | 50.6 |  | 0 |  | 0.3 |  | 4.1 | 189471 | 202688 | 197299 | 40.8 | 0.06 | 4.1
4326936 | CALIZA 12-30 | 2025-11-17 | 47 | 2 | 4616127 | CALIZA 12-30 TN |  | 2.9 | 52.1 |  | 0.4 |  | 0.4 |  | 1.4 | 189501 | 201911 | 196833 | 40.9 | 0.05 | 1.8
4326936 | CALIZA 12-30 | 2025-11-19 | 47 | 2 | 4616377 | CALIZA 12-30 TN |  | 3.6 | 51.3 |  | 1.4 |  | 0.4 |  | 1.7 | 189443 | 201479 | 196544 | 41 | 0.07 | 3.1
4326936 | CALIZA 12-30 | 2025-11-20 | 47 | 2 | 4616561 | CALIZA 12-30 TN |  | 4.3 | 51.1 |  | 1.6 |  | 0.3 |  | 2 | 185470 | 197443 | 192637 | 40.1 | 0.06 | 3.6
4326936 | CALIZA 12-30 | 2025-11-21 | 47 | 2 | 4616738 | CALIZA 12-30 TN |  | 2.4 | 50.9 |  | 0.3 |  | 0.3 |  | 4.1 | 187945 | 199925 | 194944 | 41.6 | 0.02 | 4.4
4326936 | CALIZA 12-30 | 2025-11-22 | 47 | 2 | 4616926 | CALIZA 12-30 TN |  | 3 | 51.4 |  | 1.2 |  | 0.3 |  | 3.1 | 185484 | 197429 | 192580 | 40.6 | 0.02 | 4.3
4326936 | CALIZA 12-30 | 2025-11-23 | 48 | 2 | 4617072 | CALIZA 12-30 TN |  | 2.8 | 50.9 |  | 1.7 |  | 0.4 |  | 2.1 | 190198 | 203000 | 197668 | 41.6 | 0.02 | 3.8
4326936 | CALIZA 12-30 | 2025-11-24 | 48 | 2 | 4617172 | CALIZA 12-30 TN |  | 3.2 | 46.3 |  | 0.4 |  | 0.4 |  | 2.7 | 184557 | 197177 | 192581 | 36.4 | 0.04 | 3.1
4326936 | CALIZA 12-30 | 2025-11-25 | 48 | 3 | 4617356 | CALIZA 12-30 TN |  | 7.4 | 48.2 |  | 2.6 |  | 0.3 |  | 1.6 | 187932 | 199982 | 195230 | 39.4 | 0.05 | 4.2
4326936 | CALIZA 12-30 | 2025-11-26 | 48 | 3 | 4617543 | CALIZA 12-30 TN |  | 5.2 | 48.8 |  | 1.9 |  | 0.4 |  | 3.7 | 184599 | 196541 | 191841 | 39.4 | 0.17 | 5.6
4326936 | CALIZA 12-30 | 2025-11-27 | 48 | 3 | 4617740 | CALIZA 12-30 TN |  | 5.8 | 48.3 |  | 2.1 |  | 0.4 |  | 3.3 | 185473 | 198471 | 193335 | 39.5 | 0.03 | 5.4
4326936 | CALIZA 12-30 | 2025-11-28 | 48 | 2 | 4617913 | CALIZA 12-30 TN |  | 2.9 | 51.7 |  | 1 |  | 0.4 |  | 2 | 185479 | 197474 | 192501 | 41.5 | 0.07 | 3
4326936 | CALIZA 12-30 | 2025-11-30 | 49 | 2 | 4618240 | CALIZA 12-30 TN |  | 2.6 | 51.3 |  | 1.2 |  | 0.4 |  | 2.1 | 187935 | 200922 | 195490 | 41.8 | 0.09 | 3.3
4326936 | CALIZA 12-30 | 2025-12-02 | 49 | 2 | 4618514 | CALIZA 12-30 TN |  | 4 | 51.6 |  | 1 |  | 0.3 |  | 1.7 | 187985 | 201921 | 196227 | 40.9 | 0.03 | 2.7
4326936 | CALIZA 12-30 | 2025-12-03 | 49 | 2 | 4618689 | CALIZA 12-30 TN |  | 3.7 | 50.3 |  | 1.6 |  | 0.5 |  | 2.7 | 187795 | 200297 | 195207 | 40.7 | 0.07 | 4.3
4326936 | CALIZA 12-30 | 2025-12-04 | 49 | 2 | 4618867 | CALIZA 12-30 TN |  | 3.9 | 50.1 |  | 1.2 |  | 0.3 |  | 2.4 | 189336 | 202306 | 196918 | 41.5 | 0.02 | 3.6
4326936 | CALIZA 12-30 | 2025-12-05 | 49 | 2 | 4619050 | CALIZA 12-30 TN |  | 2.3 | 52.7 |  | 0.4 |  | 0.2 |  | 1.6 | 190207 | 202991 | 197592 | 42.2 | 0.02 | 2
4326936 | CALIZA 12-30 | 2025-12-06 | 49 | 2 | 4619228 | CALIZA 12-30 TN |  | 2.7 | 52.2 |  | 0 |  | 0.3 |  | 1.8 | 185481 | 197411 | 192352 | 42.4 | 0.01 | 1.8
4326936 | CALIZA 12-30 | 2025-12-07 | 50 | 2 | 4619371 | CALIZA 12-30 TN |  | 2.8 | 51.7 |  | 0.9 |  | 0.3 |  | 2 | 188470 | 199498 | 194905 | 41.6 | 0.03 | 2.9
4326936 | CALIZA 12-30 | 2025-12-08 | 50 | 2 | 4619468 | CALIZA 12-30 TN |  | 5.6 | 46.8 |  | 2.5 |  | 0.5 |  | 3 | 190078 | 202494 | 197400 | 41 | 0.08 | 5.5
4326936 | CALIZA 12-30 | 2025-12-09 | 50 | 2 | 4619567 | CALIZA 12-30 TN |  | 2.7 | 51.9 |  | 0.9 |  | 0.4 |  | 2.4 | 187388 | 199588 | 194553 | 41.3 | 0.04 | 3.3
4326936 | CALIZA 12-30 | 2025-12-10 | 50 | 2 | 4619732 | CALIZA 12-30 TN |  | 2.8 | 51.1 |  | 1.6 |  | 0.5 |  | 1.6 | 190273 | 200294 | 196102 | 41.8 | 0.04 | 3.2
4326936 | CALIZA 12-30 | 2025-12-11 | 50 | 2 | 4619879 | CALIZA 12-30 TN |  | 2.2 | 52 |  | 0.7 |  | 0.6 |  | 2.1 | 190168 | 202118 | 197115 | 41.9 | 0.04 | 2.8
4326936 | CALIZA 12-30 | 2025-12-13 | 50 | 2 | 4620238 | CALIZA 12-30 TN |  | 2 | 52.8 |  | 0 |  | 0.3 |  | 2.2 | 187463 | 199228 | 194268 | 42.2 | 0.06 | 2.2
4326936 | CALIZA 12-30 | 2025-12-17 | 51 | 3 | 4620760 | CALIZA 12-30 TN |  | 2.2 | 51.8 |  | 0.7 |  | 0.2 |  | 2.7 | 187363 | 199356 | 194479 | 40.7 | 0.02 | 3.4
4326936 | CALIZA 12-30 | 2025-12-18 | 51 | 2 | 4620944 | CALIZA 12-30 TN |  | 3 | 51.7 |  | 1 |  | 0.4 |  | 1.8 | 185423 | 197415 | 192414 | 41.7 | 0.05 | 2.8
4326936 | CALIZA 12-30 | 2025-12-19 | 51 | 2 | 4621107 | CALIZA 12-30 TN |  | 7.1 | 47.3 |  | 3 |  | 0.4 |  | 3 | 187957 | 199925 | 195294 | 38.7 | 0.02 | 6
4326936 | CALIZA 12-30 | 2025-12-20 | 51 | 2 | 4621270 | CALIZA 12-30 TN |  | 3.2 | 51.7 |  | 1.2 |  | 0.3 |  | 2 | 187963 | 199935 | 195011 | 41.1 | 0.02 | 3.2
4326936 | CALIZA 12-30 | 2025-12-21 | 52 | 2 | 4621404 | CALIZA 12-30 TN |  | 3 | 52.1 |  | 0.8 |  | 0.2 |  | 2.2 | 190154 | 202140 | 197203 | 41.2 | 0 | 3
4326936 | CALIZA 12-30 | 2025-12-23 | 52 | 2 | 4621672 | CALIZA 12-30 TN |  | 5.4 | 50.2 |  | 1.2 |  | 0.3 |  | 2.1 | 184416 | 196474 | 191622 | 40.2 | 0.03 | 3.3
4326936 | CALIZA 12-30 | 2025-12-24 | 52 | 2 | 4621821 | CALIZA 12-30 TN |  | 6.3 | 48.4 |  | 1.4 |  | 0.7 |  | 3.5 | 190156 | 202355 | 197564 | 39.3 | 0 | 4.9
4326936 | CALIZA 12-30 | 2025-12-25 | 52 | 2 | 4621934 | CALIZA 12-30 TN |  | 4 | 50.4 |  | 1.1 |  | 0.3 |  | 2.8 | 187962 | 199246 | 194626 | 40.9 | 0.05 | 3.9
4326936 | CALIZA 12-30 | 2025-12-27 | 52 | 2 | 4622160 | CALIZA 12-30 TN |  | 2 | 51.7 |  | 2 |  | 0.2 |  | 1.7 | 190157 | 202163 | 197136 | 41.9 | 0.02 | 3.7
4326936 | CALIZA 12-30 | 2025-12-28 | 53 | 2 | 4622283 | CALIZA 12-30 TN |  | 5.5 | 47.5 |  | 2.4 |  | 0.3 |  | 4.4 | 184406 | 197192 | 192172 | 39.3 | 0.02 | 6.8
4326937 | CALIZA 30-50 | 2025-01-03 | 1 | 2 | 4567715 | CALIZA 30-50 TN |  | 1.7 | 53.5 |  | 0.9 |  | 0.3 |  | 1.1 | 190092 | 202324 | 197175 | 42.1 | 0.02 | 2
4326937 | CALIZA 30-50 | 2025-01-04 | 1 | 2 | 4567840 | CALIZA 30-50 TN |  | 3.7 | 51.3 |  | 1.4 |  | 0.4 |  | 1.6 | 187613 | 201617 | 195878 | 41 | 0.09 | 3
4326937 | CALIZA 30-50 | 2025-01-05 | 2 | 2 | 4567942 | CALIZA 30-50 TN |  | 1.3 | 54.1 |  | 0.6 |  | 0.3 |  | 0.5 | 187592 | 199595 | 194492 | 42.5 | 0.1 | 1.1
4326937 | CALIZA 30-50 | 2025-01-06 | 2 | 2 | 4568135 | CALIZA 30-50 TN |  | 3.6 | 51.7 |  | 0.9 |  | 0.3 |  | 1.9 | 190912 | 202920 | 198003 | 40.9 | 0.17 | 2.8
4326937 | CALIZA 30-50 | 2025-01-08 | 2 | 2 | 4568248 | CALIZA 30-50 TN | 11.64 | 3.1 | 45.4 | 4.34 | 1 | 4.5 | 0.9 | 11.9 | 2.1 | 190908 | 200949 | 197371 | 35.6 |  | 3.1
4326937 | CALIZA 30-50 | 2025-01-09 | 2 | 2 | 4568376 | CALIZA 30-50 TN | 9.66 | 2.6 | 52.6 | 2.83 | 0.7 | 1.88 | 0.4 | 7.57 | 1.4 | 189523 | 199520 | 195332 | 41.9 |  | 2.1
4326937 | CALIZA 30-50 | 2025-01-10 | 2 | 2 | 4568493 | CALIZA 30-50 TN | 14.7 | 3.9 | 49.8 | 6.24 | 1.5 | 1.74 | 0.4 | 19 | 3.4 | 189878 | 199876 | 195823 | 40.5 |  | 4.9
4326937 | CALIZA 30-50 | 2025-01-11 | 2 | 2 | 4568626 | CALIZA 30-50 TN | 4.89 | 1.3 | 52.1 | 1.43 | 0.3 | 1.03 | 0.2 | 18.91 | 3.4 | 192414 | 202408 | 198197 | 42.1 |  | 3.7
4326937 | CALIZA 30-50 | 2025-01-12 | 3 | 2 | 4568755 | CALIZA 30-50 TN | 9.49 | 2.5 | 52.5 | 3.81 | 0.9 | 2.45 | 0.5 | 4.63 | 0.8 | 192425 | 202433 | 198206 | 42.2 |  | 1.7
4326937 | CALIZA 30-50 | 2025-01-14 | 3 | 2 | 4568977 | CALIZA 30-50 TN | 4.47 | 1.2 | 52.8 | 1.57 | 0.4 | 1.84 | 0.4 | 10.55 | 1.9 | 188608 | 198616 | 194330 | 42.8 |  | 2.3
4326937 | CALIZA 30-50 | 2025-01-16 | 3 | 2 | 4569222 | CALIZA 30-50 TN | 5.51 | 1.5 | 53.6 | 1.32 | 0.3 | 1.59 | 0.3 | 8.3 | 1.5 | 191115 | 201110 | 196887 | 42.3 |  | 1.8
4326937 | CALIZA 30-50 | 2025-01-18 | 3 | 2 | 4569430 | CALIZA 30-50 TN | 2.12 | 0.6 | 53.8 | 0.95 | 0.2 | 2.15 | 0.4 | 4.2 | 0.8 | 189387 | 199322 | 194981 | 43.7 |  | 1
4326937 | CALIZA 30-50 | 2025-01-19 | 4 | 2 | 4569556 | CALIZA 30-50 TN | 9.91 | 2.7 | 51.9 | 2.86 | 0.7 | 2.11 | 0.4 | 10.23 | 1.8 | 189559 | 199555 | 195359 | 42 |  | 2.5
4326937 | CALIZA 30-50 | 2025-01-21 | 4 | 2 | 4569781 | CALIZA 30-50 TN | 11.36 | 3 | 51.5 | 3.69 | 0.9 | 2.61 | 0.5 | 13.4 | 2.4 | 189748 | 199754 | 195641 | 41.1 |  | 3.3
4326937 | CALIZA 30-50 | 2025-01-22 | 4 | 2 | 4569964 | CALIZA 30-50 TN | 11.09 | 3 | 51.4 | 3.95 | 0.9 | 2.25 | 0.5 | 8.88 | 1.6 | 190142 | 200129 | 196096 | 40.4 |  | 2.5
4326937 | CALIZA 30-50 | 2025-01-23 | 4 | 2 | 4570129 | CALIZA 30-50 TN | 9.63 | 2.6 | 52.4 | 2.9 | 0.7 | 0.66 | 0.1 | 6.79 | 1.2 | 190998 | 201099 | 196940 | 41.2 |  | 1.9
4326937 | CALIZA 30-50 | 2025-01-24 | 4 | 2 | 4570320 | CALIZA 30-50 TN | 6.3 | 1.7 | 53.2 | 1.66 | 0.4 | 2.6 | 0.5 | 8 | 1.4 | 186984 | 196915 | 192723 | 42.2 |  | 1.8
4326937 | CALIZA 30-50 | 2025-01-25 | 4 | 2 | 4570515 | CALIZA 30-50 TN | 8.78 | 2.3 | 52.4 | 2.46 | 0.6 | 2.16 | 0.4 | 12.77 | 2.3 | 188624 | 198638 | 194512 | 41.2 |  | 2.9
4326937 | CALIZA 30-50 | 2025-01-26 | 5 | 2 | 4570660 | CALIZA 30-50 TN | 5.82 | 1.6 | 53.4 | 1.48 | 0.3 | 1.65 | 0.3 | 7.26 | 1.3 | 190046 | 200065 | 195806 | 42.5 |  | 1.6
4326937 | CALIZA 30-50 | 2025-01-28 | 5 | 2 | 4570911 | CALIZA 30-50 TN | 12 | 3.2 | 52 | 5.78 | 1.4 | 2.45 | 0.5 | 6.52 | 1.2 | 190024 | 200046 | 195915 | 41.2 |  | 2.6
4326937 | CALIZA 30-50 | 2025-01-29 | 5 | 2 | 4571093 | CALIZA 30-50 TN | 10.92 | 2.9 | 51.9 | 5.53 | 1.3 | 2.76 | 0.6 | 5.92 | 1.1 | 190662 | 200658 | 196484 | 41.8 |  | 2.4
4326937 | CALIZA 30-50 | 2025-01-30 | 5 | 2 | 4571285 | CALIZA 30-50 TN | 9.31 | 2.5 | 51.7 | 3.75 | 0.9 | 1.59 | 0.3 | 12.62 | 2.3 | 189612 | 199611 | 195430 | 41.8 |  | 3.2
4326937 | CALIZA 30-50 | 2025-01-31 | 5 | 2 | 4571459 | CALIZA 30-50 TN | 12.7 | 3.4 | 51 | 3.07 | 0.7 | 5.12 | 1.1 | 5.9 | 1.1 | 191028 | 201053 | 196820 | 42.2 |  | 1.8
4326937 | CALIZA 30-50 | 2025-02-01 | 5 | 2 | 4571661 | CALIZA 30-50 TN | 11.54 | 3.1 | 51.3 | 4.23 | 1 | 1.91 | 0.4 | 5.83 | 1 | 189558 | 199576 | 195303 | 42.7 |  | 2
4326937 | CALIZA 30-50 | 2025-02-02 | 6 | 2 | 4571809 | CALIZA 30-50 TN | 8.65 | 2.3 | 53 | 3.38 | 0.8 | 2.45 | 0.5 | 4.56 | 0.8 | 192440 | 202446 | 198241 | 42 |  | 1.6
4326937 | CALIZA 30-50 | 2025-02-04 | 6 | 2 | 4572085 | CALIZA 30-50 TN | 8.93 | 2.4 | 53.1 | 3.24 | 0.8 | 2.42 | 0.5 | 4.66 | 0.8 | 189992 | 199986 | 195816 | 41.7 |  | 1.6
4326937 | CALIZA 30-50 | 2025-02-05 | 6 | 2 | 4572275 | CALIZA 30-50 TN | 5.15 | 1.4 | 53.5 | 1.83 | 0.4 | 1.47 | 0.3 | 6.22 | 1.1 | 189995 | 199992 | 195720 | 42.7 |  | 1.5
4326937 | CALIZA 30-50 | 2025-02-06 | 6 | 2 | 4572442 | CALIZA 30-50 TN | 5.25 | 1.4 | 52.9 | 2.22 | 0.5 | 1.31 | 0.3 | 10.91 | 2 | 189720 | 199724 | 195478 | 42.4 |  | 2.5
4326937 | CALIZA 30-50 | 2025-02-07 | 6 | 2 | 4572608 | CALIZA 30-50 TN | 11.13 | 3 | 51.3 | 4.26 | 1 | 3.6 | 0.7 | 11.4 | 2 | 189892 | 199868 | 195736 | 41.4 |  | 3
4326937 | CALIZA 30-50 | 2025-02-08 | 6 | 2 | 4572774 | CALIZA 30-50 TN | 20.32 | 5.4 | 50.7 | 4.66 | 1.1 | 2.7 | 0.6 | 5.3 | 0.9 | 191812 | 201839 | 197848 | 39.8 |  | 2
4326937 | CALIZA 30-50 | 2025-02-09 | 7 | 2 | 4572916 | CALIZA 30-50 TN | 8.83 | 2.4 | 52.6 | 2.13 | 0.5 | 1.65 | 0.3 | 7.79 | 1.4 | 191196 | 201136 | 196931 | 42.3 |  | 1.9
4326937 | CALIZA 30-50 | 2025-02-10 | 7 | 2 | 4573013 | CALIZA 30-50 TN | 8.83 | 2.4 | 52.8 | 2.99 | 0.7 | 2.01 | 0.4 | 8.15 | 1.5 | 191963 | 201906 | 197754 | 41.8 |  | 2.2
4326937 | CALIZA 30-50 | 2025-02-11 | 7 | 2 | 4573199 | CALIZA 30-50 TN | 17.4 | 4.7 | 50.3 | 6.72 | 1.6 | 1.85 | 0.4 | 14.45 | 2.6 | 190691 | 200680 | 196682 | 40 |  | 4.2
4326937 | CALIZA 30-50 | 2025-02-12 | 7 | 2 | 4573367 | CALIZA 30-50 TN | 13.55 | 3.6 | 50.1 | 3.87 | 0.9 | 2.2 | 0.5 | 9.65 | 1.7 | 188692 | 198653 | 194728 | 39.4 |  | 2.6
4326937 | CALIZA 30-50 | 2025-02-13 | 7 | 2 | 4573539 | CALIZA 30-50 TN | 10.23 | 2.7 | 50.9 | 2.75 | 0.6 | 4.3 | 0.9 | 20.85 | 3.7 | 189962 | 199938 | 195891 | 40.6 |  | 4.3
4326937 | CALIZA 30-50 | 2025-02-14 | 7 | 2 | 4573708 | CALIZA 30-50 TN | 6.98 | 1.9 | 52.7 | 3.17 | 0.7 | 1.75 | 0.4 | 5.86 | 1 | 191866 | 201870 | 197729 | 41.4 |  | 1.7
4326937 | CALIZA 30-50 | 2025-02-15 | 7 | 2 | 4573887 | CALIZA 30-50 TN | 6.61 | 1.8 | 53.5 | 2.13 | 0.5 | 1.7 | 0.4 | 5.2 | 0.9 | 191216 | 201287 | 197057 | 42 |  | 1.4
4326937 | CALIZA 30-50 | 2025-02-16 | 8 | 2 | 4574022 | CALIZA 30-50 TN | 12.68 | 3.4 | 52.2 | 3.18 | 0.8 | 2.15 | 0.4 | 5.2 | 0.9 | 189674 | 199635 | 195478 | 41.7 |  | 1.7 | 1.9
4326937 | CALIZA 30-50 | 2025-02-19 | 8 | 2 | 4574441 | CALIZA 30-50 TN | 13.81 | 3.7 | 42.9 | 4.48 | 1.1 | 0.7 | 0.1 | 76.76 | 13.7 | 189697 | 199628 | 195853 | 38 |  | 14.8
4326937 | CALIZA 30-50 | 2025-02-20 | 8 | 2 | 4574624 | CALIZA 30-50 TN | 53.6 | 14.3 | 45 | 4.24 | 1 | 6.3 | 1.3 | 12.2 | 2.2 | 188393 | 198340 | 194789 | 35.7 |  | 3.2
4326937 | CALIZA 30-50 | 2025-02-21 | 8 | 2 | 4574763 | CALIZA 30-50 TN | 40 | 10.7 | 47.6 | 2.73 | 0.6 | 1.07 | 0.2 | 12.3 | 2.2 | 186975 | 196985 | 193165 | 38.2 |  | 2.8
4326937 | CALIZA 30-50 | 2025-02-22 | 8 | 2 | 4574911 | CALIZA 30-50 TN | 7.32 | 2 | 52.2 | 2.66 | 0.6 | 1.8 | 0.4 | 6.9 | 1.2 | 189921 | 199968 | 195848 | 41 |  | 1.8
4326937 | CALIZA 30-50 | 2025-02-23 | 9 | 2 | 4575065 | CALIZA 30-50 TN | 6.73 | 1.8 | 52.8 | 2.7 | 0.6 | 1.64 | 0.3 | 11.34 | 2 | 189763 | 199721 | 195586 | 41.5 |  | 2.6
4326937 | CALIZA 30-50 | 2025-02-26 | 9 | 2 |  | CALIZA 30-50 TN | 7.33 | 2 | 52.3 | 2.63 | 0.6 | 1.96 | 0.4 | 11.49 | 2.1 | 189697 | 199623 | 195435 | 42.2 |  | 2.7
4326937 | CALIZA 30-50 | 2025-02-27 | 9 | 2 | 4575581 | CALIZA 30-50 TN | 6.8 | 1.8 | 53.4 | 2.32 | 0.5 | 1.18 | 0.2 | 6.76 | 1.2 | 189710 | 199791 | 195564 | 41.9 |  | 1.7
4326937 | CALIZA 30-50 | 2025-02-28 | 9 | 2 | 4575746 | CALIZA 30-50 TN | 15.3 | 4.1 | 51 | 2.24 | 0.5 | 2.9 | 0.6 | 9.41 | 1.7 | 189963 | 199957 | 195956 | 40 |  | 2.2
4326937 | CALIZA 30-50 | 2025-03-01 | 9 | 2 | 4575880 | CALIZA 30-50 TN | 4.4 | 1.2 | 53.2 | 1.8 | 0.4 | 1.08 | 0.2 | 9.67 | 1.7 | 189710 | 199763 | 195467 | 42.7 |  | 2.1
4326937 | CALIZA 30-50 | 2025-03-02 | 10 | 2 | 4576017 | CALIZA 30-50 TN | 4.45 | 1.2 | 52.7 | 2 | 0.5 | 1.5 | 0.3 | 15.65 | 2.8 | 189954 | 199965 | 195816 | 41.4 |  | 3.3
4326937 | CALIZA 30-50 | 2025-03-03 | 10 | 2 | 4576104 | CALIZA 30-50 TN | 9.02 | 2.4 | 52.3 | 3.08 | 0.7 | 1.55 | 0.3 | 12.92 | 2.3 | 188699 | 198698 | 194589 | 41.1 |  | 3
4326937 | CALIZA 30-50 | 2025-03-04 | 10 | 2 | 4576263 | CALIZA 30-50 TN | 7.32 | 2 | 51.7 | 2.84 | 0.7 | 2 | 0.4 | 20.91 | 3.7 | 191295 | 201283 | 197188 | 41 |  | 4.4
4326937 | CALIZA 30-50 | 2025-03-05 | 10 | 2 | 4576410 | CALIZA 30-50 TN | 8.15 | 2.2 | 52.2 | 2.73 | 0.6 | 1.38 | 0.3 | 15.79 | 2.8 | 189737 | 199726 | 195626 | 41 |  | 3.4
4326937 | CALIZA 30-50 | 2025-03-06 | 10 | 2 | 4576567 | CALIZA 30-50 TN | 7.89 | 2.1 | 52.4 | 3.08 | 0.7 | 1.7 | 0.4 | 10.15 | 1.8 | 189762 | 199779 | 195651 | 41.2 |  | 2.5
4326937 | CALIZA 30-50 | 2025-03-07 | 10 | 2 | 4576718 | CALIZA 30-50 TN | 5.76 | 1.5 | 53.5 | 2.58 | 0.6 | 1.69 | 0.4 | 7.7 | 1.4 | 189752 | 199747 | 195547 | 42 |  | 2
4326937 | CALIZA 30-50 | 2025-03-08 | 10 | 2 | 4575862 | CALIZA 30-50 TN | 7.25 | 1.9 | 50.1 | 2.9 | 0.7 | 1.7 | 0.4 | 13.58 | 2.4 | 189810 | 199869 | 195908 | 39.4 |  | 3.1
4326937 | CALIZA 30-50 | 2025-03-09 | 11 | 2 | 4577017 | CALIZA 30-50 TN | 8.85 | 2.4 | 52.2 | 3.99 | 0.9 | 3.2 | 0.7 | 12.2 | 2.2 | 191374 | 201317 | 197237 | 41 |  | 3.1
4326937 | CALIZA 30-50 | 2025-03-12 | 11 | 2 | 4577402 | CALIZA 30-50 TN | 9.58 | 2.6 | 51.2 | 3.14 | 0.7 | 1.74 | 0.4 | 20.9 | 3.7 | 191278 | 201255 | 197172 | 40.9 |  | 4.4
4326937 | CALIZA 30-50 | 2025-03-13 | 11 | 2 | Q1182 | CALIZA 30-50 TN | 7.43 | 2 | 52.6 | 2.26 | 0.5 | 1.8 | 0.4 | 6.61 | 1.2 | 191203 | 201213 | 197073 | 41.4 |  | 1.7
4326937 | CALIZA 30-50 | 2025-03-14 | 11 | 2 | 4577710 | CALIZA 30-50 TN | 5.66 | 1.5 | 52.6 | 1.76 | 0.4 | 1.4 | 0.3 | 10.74 | 1.9 | 189487 | 199465 | 195341 | 41.3 |  | 2.3
4326937 | CALIZA 30-50 | 2025-03-15 | 11 | 2 | 4577886 | CALIZA 30-50 TN | 9.22 | 2.5 | 52.5 | 3.07 | 0.7 | 2.3 | 0.5 | 10.18 | 1.8 | 189782 | 199731 | 195603 | 41.5 |  | 2.5
4326937 | CALIZA 30-50 | 2025-03-16 | 12 | 2 | 4578048 | CALIZA 30-50 TN | 13.79 | 3.7 | 52 | 4.7 | 1.1 | 2.94 | 0.6 | 6.22 | 1.1 | 189970 | 199924 | 195856 | 40.9 |  | 2.2
4326937 | CALIZA 30-50 | 2025-03-17 | 12 | 3 | 4578166 | CALIZA 30-50 TN | 7.14 | 1.9 | 53.2 | 2.06 | 0.5 | 2.3 | 0.5 | 6.68 | 1.2 | 188420 | 198411 | 194233 | 41.8 |  | 1.7
4326937 | CALIZA 30-50 | 2025-03-18 | 12 | 2 | 4578387 | CALIZA 30-50 TN | 6 | 1.6 | 53.8 | 1.32 | 0.3 | 2.2 | 0.5 | 4.65 | 0.8 | 191201 | 201270 | 197015 | 42.3 |  | 1.1
4326937 | CALIZA 30-50 | 2025-03-19 | 12 | 2 | 4578575 | CALIZA 30-50 TN | 4.79 | 1.3 | 54.1 | 0.72 | 0.2 | 2 | 0.4 | 5.34 | 1 | 188730 | 198759 | 194487 | 42.6 |  | 1.2
4326937 | CALIZA 30-50 | 2025-03-20 | 12 | 2 | 4578777 | CALIZA 30-50 TN | 5.86 | 1.6 | 53.8 | 0.78 | 0.2 | 2.25 | 0.5 | 5.51 | 1 | 191899 | 201926 | 197669 | 42.5 |  | 1.2
4326937 | CALIZA 30-50 | 2025-03-21 | 12 | 2 | 4578976 | CALIZA 30-50 TN | 6.45 | 1.7 | 53.3 | 0.8 | 0.2 | 2.15 | 0.4 | 8.1 | 1.4 | 191211 | 201241 | 196990 | 42.4 |  | 1.6
4326937 | CALIZA 30-50 | 2025-03-23 | 13 | 2 | 4579342 | CALIZA 30-50 TN | 4.04 | 1.1 | 53.7 | 1.24 | 0.3 | 1.7 | 0.4 | 6.14 | 1.1 | 189755 | 199748 | 195451 | 43 |  | 1.4
4326937 | CALIZA 30-50 | 2025-03-26 | 13 | 2 | 4579700 | CALIZA 30-50 TN | 6.94 | 1.9 | 52.2 | 1.91 | 0.5 | 2.05 | 0.4 | 12.4 | 2.2 | 190177 | 200138 | 195924 | 42.3 |  | 2.7
4326937 | CALIZA 30-50 | 2025-03-27 | 13 | 2 | 4579875 | CALIZA 30-50 TN | 10.3 | 2.8 | 50.8 | 3.33 | 0.8 | 4.77 | 1 | 17.2 | 3.1 | 191339 | 201378 | 197255 | 41.1 |  | 3.9
4326937 | CALIZA 30-50 | 2025-03-28 | 13 | 2 | 4580061 | CALIZA 30-50 TN | 3.54 | 0.9 | 54.2 | 0.93 | 0.2 | 1.13 | 0.2 | 6.66 | 1.2 | 191340 | 201333 | 197061 | 42.7 |  | 1.4
4326937 | CALIZA 30-50 | 2025-03-29 | 13 | 2 | 4580223 | CALIZA 30-50 TN | 9.82 | 2.6 | 52 | 2.63 | 0.6 | 2.21 | 0.5 | 12.32 | 2.2 | 189966 | 199966 | 195807 | 41.6 |  | 2.8
4326937 | CALIZA 30-50 | 2025-03-30 | 14 | 2 | 4580370 | CALIZA 30-50 TN | 36.28 | 9.7 | 45.6 | 8.6 | 2 | 0.4 | 0.1 | 23.35 | 4.2 | 191547 | 201538 | 197750 | 37.9 |  | 6.2
4326937 | CALIZA 30-50 | 2025-04-01 | 14 | 2 | 4580618 | CALIZA 30-50 TN | 6.24 | 1.7 | 53.3 | 1.6 | 0.4 | 1.74 | 0.4 | 5.57 | 1 | 189880 | 199823 | 195662 | 41.8 |  | 1.4
4326937 | CALIZA 30-50 | 2025-04-02 | 14 | 2 | 4580778 | CALIZA 30-50 TN | 7.95 | 2.1 | 52.2 | 2.35 | 0.6 | 2.66 | 0.6 | 4.01 | 0.7 | 190687 | 200670 | 196575 | 41 |  | 1.3
4326937 | CALIZA 30-50 | 2025-04-03 | 14 | 2 | 4580952 | CALIZA 30-50 TN | 6.71 | 1.8 | 51.7 | 2.01 | 0.5 | 1.81 | 0.4 | 18.47 | 3.3 | 189753 | 199702 | 195541 | 41.8 |  | 3.8
4326937 | CALIZA 30-50 | 2025-04-04 | 14 | 2 | 4581114 | CALIZA 30-50 TN | 9.55 | 2.6 | 50.7 | 2.56 | 0.6 | 2.25 | 0.5 | 7.64 | 1.4 | 191939 | 201912 | 197937 | 39.9 |  | 2
4326937 | CALIZA 30-50 | 2025-04-05 | 14 | 2 | 4581276 | CALIZA 30-50 TN | 11.23 | 3 | 51.1 | 3.03 | 0.7 | 1.96 | 0.4 | 23 | 4.1 | 191950 | 201918 | 197918 | 40.1 |  | 4.8
4326937 | CALIZA 30-50 | 2025-04-09 | 15 | 2 | 4581875 | CALIZA 30-50 TN | 8.82 | 2.4 | 52.7 | 3.13 | 0.7 | 2.83 | 0.6 | 6.05 | 1.1 | 186166 | 196160 | 192019 | 41.4 |  | 1.8
4326937 | CALIZA 30-50 | 2025-04-10 | 15 | 2 | 4582053 | CALIZA 30-50 TN | 7.13 | 1.9 | 53.4 | 1.72 | 0.4 | 2.35 | 0.5 | 5.95 | 1.1 | 190040 | 200043 | 195847 | 41.9 |  | 1.5
4326937 | CALIZA 30-50 | 2025-04-11 | 15 | 2 | 4582215 | CALIZA 30-50 TN | 4.42 | 1.2 | 53.5 | 1.67 | 0.4 | 1.28 | 0.3 | 10.6 | 1.9 | 189225 | 199228 | 194998 | 42.3 |  | 2.3
4326937 | CALIZA 30-50 | 2025-04-12 | 15 | 2 | 4582406 | CALIZA 30-50 TN | 6.97 | 1.9 | 52.2 | 3.01 | 0.7 | 2.7 | 0.6 | 13.4 | 2.4 | 189643 | 199649 | 195465 | 41.8 |  | 3.1
4326937 | CALIZA 30-50 | 2025-04-13 | 16 | 2 | 4582589 | CALIZA 30-50 TN | 10.4 | 2.8 | 52.4 | 4.46 | 1.1 | 2.8 | 0.6 | 4.3 | 0.8 | 189871 | 199814 | 195642 | 42 |  | 1.9
4326937 | CALIZA 30-50 | 2025-04-15 | 16 | 2 | 4582907 | CALIZA 30-50 TN | 8.59 | 2.3 | 52.4 | 4.31 | 1 | 2.35 | 0.5 | 11.38 | 2 | 189232 | 199232 | 195114 | 41.2 |  | 3
4326937 | CALIZA 30-50 | 2025-04-16 | 16 | 2 | 4583116 | CALIZA 30-50 TN | 9.1 | 2.4 | 50.8 | 3.78 | 0.9 | 1.96 | 0.4 | 20.8 | 3.7 | 189970 | 199970 | 195848 | 41.2 |  | 4.6
4326937 | CALIZA 30-50 | 2025-04-17 | 16 | 2 | 4583279 | CALIZA 30-50 TN | 7.44 | 2 | 53.4 | 2.85 | 0.7 | 2.4 | 0.5 | 3.05 | 0.5 | 189979 | 199910 | 195704 | 42.4 |  | 1.2
4326937 | CALIZA 30-50 | 2025-04-19 | 16 | 2 | 4583466 | CALIZA 30-50 TN | 5.29 | 1.4 | 52.9 | 1.84 | 0.4 | 1.37 | 0.3 | 9.81 | 1.8 | 189891 | 199874 | 195725 | 41.6 |  | 2.2
4326937 | CALIZA 30-50 | 2025-04-20 | 17 | 2 | 4583597 | CALIZA 30-50 TN | 16.64 | 4.5 | 50.9 | 4.19 | 1 | 1.35 | 0.3 | 14.69 | 2.6 | 190054 | 200037 | 196045 | 40 |  | 3.6
4326937 | CALIZA 30-50 | 2025-04-21 | 17 | 2 | 4583712 | CALIZA 30-50 TN | 13.67 | 3.7 | 51.1 | 1.93 | 0.5 | 6.98 | 1.4 | 10.49 | 1.9 | 192532 | 202524 | 198426 | 41 |  | 2.4
4326937 | CALIZA 30-50 | 2025-04-23 | 17 | 2 | 4583996 | CALIZA 30-50 TN | 4.76 | 1.3 | 53.2 | 0.8 | 0.2 | 1.21 | 0.3 | 14.95 | 2.7 | 190099 | 200059 | 195898 | 41.8 |  | 2.9
4326937 | CALIZA 30-50 | 2025-04-24 | 17 | 2 | 4584132 | CALIZA 30-50 TN | 7.42 | 2 | 51.6 | 1.4 | 0.3 | 1.4 | 0.3 | 20.05 | 3.6 | 188408 | 198453 | 194265 | 41.7 |  | 3.9
4326937 | CALIZA 30-50 | 2025-04-25 | 17 | 2 | 4584294 | CALIZA 30-50 TN | 3.09 | 0.8 | 51.6 | 1.38 | 0.3 | 0.97 | 0.2 | 18.2 | 3.3 | 190014 | 200010 | 195958 | 40.5 |  | 3.6
4326937 | CALIZA 30-50 | 2025-04-26 | 17 | 2 | 4584439 | CALIZA 30-50 TN | 8.1 | 2.2 | 52.8 | 2.04 | 0.5 | 1.74 | 0.4 | 6.42 | 1.1 | 189822 | 199823 | 195674 | 41.5 |  | 1.6
4326937 | CALIZA 30-50 | 2025-04-27 | 18 | 2 | 45844611 | CALIZA 30-50 TN | 12.76 | 3.4 | 52.7 | 2.98 | 0.7 | 2.06 | 0.4 | 4.7 | 0.8 | 189865 | 199806 | 195690 | 41.4 |  | 1.5
4326937 | CALIZA 30-50 | 2025-04-28 | 18 | 2 | 4584711 | CALIZA 30-50 TN | 13 | 3.5 | 51.5 | 3.03 | 0.7 | 2.25 | 0.5 | 5.18 | 0.9 | 191435 | 201464 | 197402 | 40.5 |  | 1.6
4326937 | CALIZA 30-50 | 2025-04-30 | 18 | 2 | 4585036 | CALIZA 30-50 TN | 6.67 | 1.8 | 53.6 | 1.94 | 0.5 | 1.9 | 0.4 | 3.39 | 0.6 | 188417 | 198412 | 194203 | 42.1 |  | 1.1
4326937 | CALIZA 30-50 | 2025-05-01 | 18 | 2 | 4585208 | CALIZA 30-50 TN | 8.66 | 2.3 | 52.2 | 2.68 | 0.6 | 1.51 | 0.3 | 14.94 | 2.7 | 192569 | 202517 | 198399 | 41.4 |  | 3.3
4326937 | CALIZA 30-50 | 2025-05-02 | 18 | 2 | Q2057 | CALIZA 30-50 TN | 10.85 | 2.9 | 51 | 3.3 | 0.8 | 2.3 | 0.5 | 12.78 | 2.3 | 191378 | 201357 | 197159 | 42.1 |  | 3.1
4326937 | CALIZA 30-50 | 2025-05-03 | 18 | 2 | 45856541 | CALIZA 30-50 TN | 3.63 | 1 | 52.6 | 0.73 | 0.2 | 1.52 | 0.3 | 16.05 | 2.9 | 189805 | 199824 | 195554 | 42.6 |  | 3.1
4326937 | CALIZA 30-50 | 2025-05-04 | 19 | 2 | 4585696 | CALIZA 30-50 TN | 7.02 | 1.9 | 52.9 | 0.72 | 0.2 | 2.15 | 0.4 | 10.91 | 2 | 189721 | 199750 | 195520 | 42.2 |  | 2.2
4326937 | CALIZA 30-50 | 2025-05-08 | 19 | 2 | 4586277 | CALIZA 30-50 TN | 7.77 | 2.1 | 53.4 | 1.78 | 0.4 | 2.42 | 0.5 | 6.1 | 1.1 | 186213 | 196267 | 192045 | 42 |  | 1.5
4326937 | CALIZA 30-50 | 2025-05-10 | 19 | 2 | 4586591 | CALIZA 30-50 TN | 6 | 1.6 | 54 | 1.65 | 0.4 | 1.89 | 0.4 | 3.77 | 0.7 | 192577 | 202565 | 198322 | 42.5 |  | 1.1
4326937 | CALIZA 30-50 | 2025-05-10 | 19 | 2 | 4586590 | CALIZA 30-50 TN | 25.45 | 6.8 | 50.6 | 3.2 | 0.8 | 1.6 | 0.3 | 5.16 | 0.9 | 189642 | 199631 | 195627 | 40.1 |  | 1.7
4326937 | CALIZA 30-50 | 2025-05-11 | 20 | 2 | 4586762 | CALIZA 30-50 TN | 9.88 | 2.6 | 52.1 | 2.7 | 0.6 | 2.1 | 0.4 | 10.5 | 1.9 | 191739 | 201718 | 197551 | 41.8 |  | 2.5
4326937 | CALIZA 30-50 | 2025-05-12 | 20 | 2 | 4587058 | CALIZA 30-50 TN | 12.01 | 3.2 | 52.8 | 0.84 | 0.2 | 2.16 | 0.4 | 5.79 | 1 | 188795 | 198756 | 194589 | 41.8 |  | 1.2
4326937 | CALIZA 30-50 | 2025-05-15 | 20 | 2 | 4587448 | CALIZA 30-50 TN | 9.86 | 2.6 | 51.8 | 2.66 | 0.6 | 3.88 | 0.8 | 13.85 | 2.5 | 190661 | 200610 | 196514 | 41.2 |  | 3.1
4326937 | CALIZA 30-50 | 2025-05-16 | 20 | 2 | 4587632 | CALIZA 30-50 TN | 11.63 | 3.1 | 52.3 | 2.61 | 0.6 | 2.74 | 0.6 | 5.52 | 1 | 188800 | 198810 | 194618 | 41.9 |  | 1.6
4326937 | CALIZA 30-50 | 2025-05-23 | 21 | 2 | 4588635 | CALIZA 30-50 TN | 5.07 | 1.4 | 53.6 | 1.13 | 0.3 | 1.55 | 0.3 | 5.44 | 1 | 190257 | 200248 | 196041 | 42.1 |  | 1.3
4326937 | CALIZA 30-50 | 2025-05-24 | 21 | 2 | Q2411 | CALIZA 30-50 TN | 12.94 | 3.5 | 52.1 | 3.97 | 0.9 | 2.1 | 0.4 | 9.31 | 1.7 | 191416 | 201432 | 197334 | 40.9 |  | 2.6
4326937 | CALIZA 30-50 | 2025-05-25 | 22 | 2 | 4588911 | CALIZA 30-50 TN | 9.13 | 2.4 | 52.3 | 1.45 | 0.3 | 1.92 | 0.4 | 7.98 | 1.4 | 192647 | 202636 | 198528 | 41.1 |  | 1.7
4326937 | CALIZA 30-50 | 2025-05-26 | 22 | 2 | 4589007 | CALIZA 30-50 TN | 7.84 | 2.1 | 53.1 | 2.96 | 0.7 | 2.32 | 0.5 | 5.88 | 1.1 | 189850 | 199819 | 195621 | 42.1 |  | 1.8
4326937 | CALIZA 30-50 | 2025-05-27 | 22 | 2 | 4589177 | CALIZA 30-50 TN | 48.4 | 12.9 | 44.2 | 5.24 | 1.2 | 1.91 | 0.4 | 28.31 | 5.1 | 189836 | 199879 | 196389 | 34.8 |  | 6.3
4326937 | CALIZA 30-50 | 2025-05-28 | 22 | 2 | 4589283 | CALIZA 30-50 TN | 6.3 | 1.7 | 53 | 2.23 | 0.5 | 1.53 | 0.3 | 9.74 | 1.7 | 190258 | 200259 | 196037 | 42.2 |  | 2.2
4326937 | CALIZA 30-50 | 2025-05-29 | 22 | 2 | 4589492 | CALIZA 30-50 TN | 6.66 | 1.8 | 53.1 | 1.61 | 0.4 | 1.54 | 0.3 | 6.63 | 1.2 | 188459 | 198459 | 194186 | 42.7 |  | 1.6
4326937 | CALIZA 30-50 | 2025-05-30 | 22 | 2 | 4589668 | CALIZA 30-50 TN |  | 1.1 | 54 |  | 0.4 |  | 0.3 |  | 0.8 | 188511 | 198520 | 194223 | 42.9 |  | 1.2
4326937 | CALIZA 30-50 | 2025-05-31 | 22 | 2 | 4589820 | CALIZA 30-50 TN |  | 2.3 | 54.6 |  | 0.7 |  | 0.3 |  | 0.6 | 190042 | 202043 | 197034 | 41.7 |  | 1.3
4326937 | CALIZA 30-50 | 2025-06-01 | 23 | 2 | 4589979 | CALIZA 30-50 TN |  | 7.2 | 50 |  | 0.6 |  | 0.3 |  | 0.7 | 191443 | 203443 | 198727 | 39.3 |  | 1.3
4326937 | CALIZA 30-50 | 2025-06-02 | 23 | 2 | 4590078 | CALIZA 30-50 TN |  | 1.5 | 53 |  | 0.8 |  | 0.4 |  | 1.9 | 191440 | 203487 | 198432 | 42 |  | 2.7
4326937 | CALIZA 30-50 | 2025-06-03 | 23 | 2 | 4590205 | CALIZA 30-50 TN | 5.03 | 1.3 | 53.6 | 1.04 | 0.2 | 2.65 | 0.5 | 6.54 | 1.2 | 186277 | 196215 | 191985 | 42.6 |  | 1.4
4326937 | CALIZA 30-50 | 2025-06-04 | 23 | 2 | 4590381 | CALIZA 30-50 TN | 2.49 | 0.7 | 53.3 | 0.78 | 0.2 | 0.36 | 0.1 | 1.79 | 0.3 | 192002 | 204021 | 198986 | 41.9 |  | 0.5
4326937 | CALIZA 30-50 | 2025-06-08 | 24 | 2 | 4591094 | CALIZA 30-50 TN |  | 1 | 53.5 |  | 0.4 |  | 0.3 |  | 1 | 190271 | 202268 | 197224 | 42 |  | 1.4
4326937 | CALIZA 30-50 | 2025-06-10 | 24 | 2 | 4591340 | CALIZA 30-50 TN |  | 1.5 | 53.3 |  | 0.5 |  | 0.2 |  | 1.4 | 186574 | 196786 | 192506 | 41.9 |  | 1.9
4326937 | CALIZA 30-50 | 2025-06-11 | 24 | 2 | 4591514 | CALIZA 30-50 TN |  | 1.9 | 50.5 |  | 0.6 |  | 0.2 |  | 4.7 | 186263 | 198293 | 193288 | 41.6 |  | 5.3
4326937 | CALIZA 30-50 | 2025-06-12 | 24 | 2 | 4591677 | CALIZA 30-50 TN |  | 1.2 | 53.3 |  | 0.6 |  | 0.2 |  | 2 | 190754 | 202901 | 197818 | 41.8 |  | 2.6
4326937 | CALIZA 30-50 | 2025-06-13 | 24 | 2 | 4591851 | CALIZA 30-50 TN |  | 1.3 | 54 |  | 0.5 |  | 0.2 |  | 1.2 | 188481 | 200474 | 195389 | 42.4 |  | 1.7
4326937 | CALIZA 30-50 | 2025-06-14 | 24 | 2 | 4592015 | CALIZA 30-50 TN |  | 1 | 54.2 |  | 0.4 |  | 0.1 |  | 1.1 | 192006 | 205051 | 199487 | 42.7 |  | 1.5
4326937 | CALIZA 30-50 | 2025-06-15 | 25 | 2 | 4592159 | CALIZA 30-50 TN |  | 2.6 | 51.7 |  | 0.7 |  | 0.3 |  | 1.3 | 186249 | 198254 | 193378 | 40.6 |  | 2
4326937 | CALIZA 30-50 | 2025-06-17 | 25 | 2 | 4592428 | CALIZA 30-50 TN |  | 2.8 | 52.5 |  | 0.5 |  | 0.2 |  | 1.2 | 191458 | 203464 | 198512 | 41.2 |  | 1.7
4326937 | CALIZA 30-50 | 2025-06-18 | 25 | 2 | 4592599 | CALIZA 30-50 TN |  | 1 | 53.4 |  | 0.5 |  | 0.2 |  | 1.9 | 191433 | 203616 | 198428 | 42.6 |  | 2.4
4326937 | CALIZA 30-50 | 2025-06-19 | 25 | 2 | 4592760 | CALIZA 30-50 TN |  | 1.3 | 53.2 |  | 0.4 |  | 0.1 |  | 1.7 | 188485 | 199449 | 194869 | 41.8 |  | 2.1
4326937 | CALIZA 30-50 | 2025-06-23 | 26 | 3 | 4593330 | CALIZA 30-50 TN |  | 1.3 | 53.4 |  | 0.5 |  | 0.1 |  | 1.7 | 190067 | 202416 | 197232 | 42 |  | 2.2
4326937 | CALIZA 30-50 | 2025-06-29 | 27 | 2 | 4594148 | CALIZA 30-50 TN | 6.35 | 1.7 | 53.3 | 1.44 | 0.3 | 1.9 | 0.4 | 4.91 | 0.9 | 191462 | 201465 | 197178 | 42.9 |  | 1.2
4326937 | CALIZA 30-50 | 2025-07-01 | 27 | 2 | 4594325 | CALIZA 30-50 TN | 8.71 | 2.3 | 52.9 | 2.21 | 0.5 | 1.52 | 0.3 | 7.88 | 1.4 | 191457 | 201469 | 197264 | 42 |  | 1.9
4326937 | CALIZA 30-50 | 2025-07-02 | 27 | 2 | 4594479 | CALIZA 30-50 TN | 18.11 | 4.8 | 49.2 | 6.78 | 1.6 | 1.86 | 0.4 | 20.99 | 3.8 | 189853 | 199835 | 195873 | 39.7 |  | 5.4
4326937 | CALIZA 30-50 | 2025-07-03 | 27 | 2 | 4594644 | CALIZA 30-50 TN | 8.54 | 2.3 | 52.3 | 1.83 | 0.4 | 1.52 | 0.3 | 13.69 | 2.4 | 188656 | 198611 | 194459 | 41.7 |  | 2.8
4326937 | CALIZA 30-50 | 2025-07-04 | 27 | 2 | 4594810 | CALIZA 30-50 TN | 7.81 | 2.1 | 52.5 | 3.14 | 0.7 | 1.3 | 0.3 | 10.98 | 2 | 190270 | 200186 | 196026 | 42 |  | 2.7
4326937 | CALIZA 30-50 | 2025-07-05 | 27 | 2 | 4594964 | CALIZA 30-50 TN | 3.27 | 0.9 | 52.7 | 0.71 | 0.2 | 0.97 | 0.2 | 11.07 | 2 | 188687 | 198639 | 194521 | 41.4 |  | 2.2
4326937 | CALIZA 30-50 | 2025-07-06 | 28 | 2 | 4595090 | CALIZA 30-50 TN | 7.96 | 2.1 | 52.1 | 1.72 | 0.4 | 1.62 | 0.3 | 12.79 | 2.3 | 189087 | 199046 | 194844 | 42.2 |  | 2.7
4326937 | CALIZA 30-50 | 2025-07-08 | 28 | 2 | 4595347 | CALIZA 30-50 TN |  | 2.1 | 51.9 |  | 0.1 |  | 0.5 |  | 0.3 | 191492 | 203617 | 198669 | 40.8 |  | 0.4
4326937 | CALIZA 30-50 | 2025-07-09 | 28 | 2 | 4595503 | CALIZA 30-50 TN |  | 2.1 | 53.2 |  | 0.2 |  | 0.3 |  | 1.2 | 189476 | 199477 | 195294 | 41.8 |  | 1.4
4326937 | CALIZA 30-50 | 2025-07-10 | 28 | 2 | 4595692 | CALIZA 30-50 TN |  | 2.6 | 50.4 |  | 1.1 |  | 0.3 |  | 2.5 | 191578 | 203581 | 198824 | 39.6 |  | 3.6
4326937 | CALIZA 30-50 | 2025-07-11 | 28 | 2 | 4595853 | CALIZA 30-50 TN | 8.7 | 2.3 | 52.4 | 2.32 | 0.5 | 1.97 | 0.4 | 14.69 | 2.6 | 191506 | 201558 | 197423 | 41.1 |  | 3.1
4326937 | CALIZA 30-50 | 2025-07-13 | 29 | 2 | 4596165 | CALIZA 30-50 TN |  | 1.4 | 53.2 |  | 0.7 |  | 0.2 |  | 1.2 | 190700 | 202764 | 197719 | 41.8 |  | 1.9
4326937 | CALIZA 30-50 | 2025-07-15 | 29 | 2 | 4596302 | CALIZA 30-50 TN |  | 2.2 | 51.5 |  | 1.2 |  | 0.3 |  | 1.8 | 189484 | 199425 | 195192 | 42.6 |  | 3
4326937 | CALIZA 30-50 | 2025-07-20 | 30 | 2 | 4596954 | CALIZA 30-50 TN |  | 1.3 | 53.7 |  | 0.5 |  | 0.3 |  | 1.4 | 190719 | 202750 | 197670 | 42.2 |  | 1.9
4326937 | CALIZA 30-50 | 2025-07-22 | 30 | 2 | 4597185 | CALIZA 30-50 TN |  | 1.7 | 52.5 |  | 0.8 |  | 0.3 |  | 2.5 | 191441 | 203412 | 198477 | 41.2 |  | 3.3
4326937 | CALIZA 30-50 | 2025-07-23 | 30 | 2 | 4597323 | CALIZA 30-50 TN |  | 1.4 | 54 |  | 0.3 |  | 0.3 |  | 1 | 191496 | 203485 | 198380 | 42.6 |  | 1.3
4326937 | CALIZA 30-50 | 2025-07-25 | 30 | 2 | 4597629 | CALIZA 30-50 TN | 8.79 | 2.4 | 52.5 | 2.02 | 0.5 | 2.24 | 0.5 | 12.42 | 2.2 | 191494 | 201493 | 197344 | 41.5 |  | 2.7
4326937 | CALIZA 30-50 | 2025-07-26 | 30 | 2 | 4597795 | CALIZA 30-50 TN |  | 1.9 | 51.8 |  | 1.1 |  | 0.4 |  | 2.4 | 190981 | 202999 | 197964 | 41.9 |  | 3.5
4326937 | CALIZA 30-50 | 2025-07-30 | 31 | 2 | 4598346 | CALIZA 30-50 TN |  | 6.5 | 47 |  | 2.5 |  | 0.3 |  | 5.4 | 189129 | 200774 | 196364 | 37.9 |  | 7.9
4326937 | CALIZA 30-50 | 2025-07-31 | 31 | 2 | 4598545 | CALIZA 30-50 TN |  | 3.7 | 51.1 |  | 1.1 |  | 0.7 |  | 1.8 | 186611 | 197749 | 193175 | 41.1 |  | 2.9
4326937 | CALIZA 30-50 | 2025-08-03 | 32 | 2 | 4599110 | CALIZA 30-50 TN |  | 1.9 | 53.2 |  | 0.7 |  | 0.3 |  | 0.7 | 189196 | 201253 | 196104 | 42.7 |  | 1.4
4326937 | CALIZA 30-50 | 2025-08-05 | 32 |  | 4599405 | CALIZA 30-50 TN |  | 3.5 | 51.7 |  | 1.3 |  | 0.7 |  | 1.1 | 189873 | 201834 | 196912 | 41.2 |  | 2.4
4326937 | CALIZA 30-50 | 2025-08-06 | 32 | 2 | 4599544 | CALIZA 30-50 TN |  | 1.6 | 52.5 |  | 1.1 |  | 0.3 |  | 1.3 | 189148 | 201787 | 196398 | 42.6 |  | 2.4
4326937 | CALIZA 30-50 | 2025-08-07 | 32 | 2 | 4599673 | CALIZA 30-50 TN |  | 18.3 | 42.6 |  | 1.6 |  | 0.2 |  | 2.7 | 189450 | 201426 | 197414 | 33.5 |  | 4.3
4326937 | CALIZA 30-50 | 2025-08-09 | 32 | 2 | 4599966 | CALIZA 30-50 TN |  | 2.2 | 53.1 |  | 1.1 |  | 0.4 |  | 0.8 | 188552 | 200641 | 195592 | 41.8 | 0.12 | 1.9
4326937 | CALIZA 30-50 | 2025-08-10 | 33 | 2 | 4600107 | CALIZA 30-50 TN |  | 2.2 | 51.9 |  | 1.1 |  | 0.6 |  | 2.1 | 190664 | 202650 | 197678 | 41.5 |  | 3.2
4326937 | CALIZA 30-50 | 2025-08-12 | 33 | 2 | 4600369 | CALIZA 30-50 TN |  | 1.5 | 53.6 |  | 0.8 |  | 0.4 |  | 1 | 190657 | 202615 | 197576 | 42.1 | 0.03 | 1.8
4326937 | CALIZA 30-50 | 2025-08-13 | 33 | 2 | 4600545 | CALIZA 30-50 TN |  | 2 | 53.4 |  | 0.6 |  | 0.3 |  | 0.9 | 189442 | 201495 | 196435 | 42 | 0.01 | 1.5
4326937 | CALIZA 30-50 | 2025-08-14 | 33 | 2 | 4600720 | CALIZA 30-50 TN |  | 2.4 | 52.8 |  | 0.9 |  | 0.3 |  | 0.9 | 189449 | 201455 | 196478 | 41.5 |  | 1.8
4326937 | CALIZA 30-50 | 2025-08-15 | 33 | 2 | 4600895 | CALIZA 30-50 TN | 10.49 | 2.8 | 52.9 | 1.66 | 0.4 | 2.44 | 0.5 | 5.95 | 1.1 | 191494 | 201445 | 197278 | 41.9 |  | 1.5
4326937 | CALIZA 30-50 | 2025-08-17 | 34 | 2 | 4601192 | CALIZA 30-50 TN |  | 2.4 | 53.3 |  | 0.7 |  | 0.3 |  | 0.8 | 188538 | 200545 | 195496 | 42.1 | 0.03 | 1.5
4326937 | CALIZA 30-50 | 2025-08-19 | 34 | 2 | 4601413 | CALIZA 30-50 TN |  | 1.5 | 53.1 |  | 0.8 |  | 1.2 |  | 1.2 | 192619 | 204621 | 199606 | 41.8 | 0.03 | 2
4326937 | CALIZA 30-50 | 2025-08-21 | 34 | 2 | Q3720 | CALIZA 30-50 TN |  | 1.6 | 53.5 |  | 0.9 |  | 0.2 |  | 1 | 190076 | 202080 | 197004 | 42.3 | 0 | 1.9
4326937 | CALIZA 30-50 | 2025-08-22 | 34 | 2 | 4601904 | CALIZA 30-50 TN | 7.08 | 1.9 | 52.5 | 1.76 | 0.4 | 2.95 | 0.6 | 9.97 | 1.8 | 188286 | 198250 | 194036 | 42.3 |  | 2.2
4326937 | CALIZA 30-50 | 2025-08-23 | 34 | 2 | 4602102 | CALIZA 30-50 TN |  | 1.8 | 54 |  | 0 |  | 0.3 |  | 1 | 190073 | 202048 | 196968 | 42.4 | 0.01 | 1
4326937 | CALIZA 30-50 | 2025-08-24 | 35 | 2 | 4602263 | CALIZA 30-50 TN | 8.86 | 2.4 | 53 | 2.34 | 0.6 | 1.68 | 0.3 | 4.05 | 0.7 | 189169 | 199289 | 194988 | 42.5 |  | 1.3
4326937 | CALIZA 30-50 | 2025-08-25 | 35 | 2 | 4602368 | CALIZA 30-50 TN | 2.88 | 0.8 | 53.7 | 0.5 | 0.1 | 1.6 | 0.3 | 7.57 | 1.4 | 188280 | 198251 | 193936 | 43.3 |  | 1.5
4326937 | CALIZA 30-50 | 2025-08-26 | 35 | 2 | 4602580 | CALIZA 30-50 TN |  | 2 | 53.3 |  | 0.8 |  | 0.4 |  | 0.6 | 188742 | 200794 | 195692 | 42.3 |  | 1.4
4326937 | CALIZA 30-50 | 2025-08-27 | 35 | 2 | 4602785 | CALIZA 30-50 TN |  | 2.4 | 52.5 |  | 1.5 |  | 0.3 |  | 1.1 | 188880 | 198889 | 194706 | 41.8 |  | 2.6
4326937 | CALIZA 30-50 | 2025-08-28 | 35 | 2 | 4602987 | CALIZA 30-50 TN |  | 2 | 52.8 |  | 0.4 |  | 0.3 |  | 0.6 | 190644 | 202664 | 197679 | 41.5 |  | 1
4326937 | CALIZA 30-50 | 2025-08-30 | 35 | 2 | 4603376 | CALIZA 30-50 TN |  | 0.7 | 54.5 |  | 0.8 |  | 0.2 |  | 0.5 | 189030 | 202029 | 196464 | 42.8 |  | 1.3
4326937 | CALIZA 30-50 | 2025-09-09 | 37 | 2 | 4604781 | CALIZA 30-50 TN |  | 3 | 50.3 |  | 1.1 |  | 0.2 |  | 4.9 | 189207 | 201261 | 196500 | 39.5 |  | 6
4326937 | CALIZA 30-50 | 2025-09-10 | 37 | 2 | 4604968 | CALIZA 30-50 TN |  | 5.2 | 51.2 |  | 1 |  | 0.4 |  | 1.1 | 191504 | 203590 | 198678 | 40.6 |  | 2.1
4326937 | CALIZA 30-50 | 2025-09-11 | 37 | 2 | 4605138 | CALIZA 30-50 TN |  | 3.3 | 51.3 |  | 1.5 |  | 0.3 |  | 1.3 | 190109 | 202172 | 197305 | 40.3 |  | 2.8
4326937 | CALIZA 30-50 | 2025-09-12 | 37 | 2 | 4605299 | CALIZA 30-50 TN |  | 1.3 | 53.8 |  | 1 |  | 0.3 |  | 0.6 | 191502 | 203587 | 198483 | 42.2 | 0.02 | 1.6
4326937 | CALIZA 30-50 | 2025-09-14 | 38 | 2 | 4605593 | CALIZA 30-50 TN |  | 0.9 | 53.8 |  | 0.5 |  | 0.2 |  | 0.9 | 189907 | 201932 | 196846 | 42.3 | 0.02 | 1.4
4326937 | CALIZA 30-50 | 2025-09-15 | 38 | 2 | 4605708 | CALIZA 30-50 TN |  | 3.9 | 51.6 |  | 1.4 |  | 0.2 |  | 1.3 | 189906 | 201922 | 197050 | 40.5 | 0 | 2.7
4326937 | CALIZA 30-50 | 2025-09-17 | 38 | 2 | 4606031 | CALIZA 30-50 TN |  | 4 | 51.2 |  | 1.8 |  | 0.4 |  | 1.2 | 188736 | 201748 | 196431 | 40.9 | 0.07 | 3
4326937 | CALIZA 30-50 | 2025-09-18 | 38 | 2 | 4606212 | CALIZA 30-50 TN |  | 3.4 | 52.6 |  | 0.5 |  | 0.3 |  | 0.8 | 188560 | 200699 | 195616 | 41.9 | 0.02 | 1.3
4326937 | CALIZA 30-50 | 2025-09-19 | 38 | 2 | 4606396 | CALIZA 30-50 TN |  | 2.9 | 52.2 |  | 1.4 |  | 0.3 |  | 1.6 | 190597 | 202783 | 197769 | 41.1 | 0.03 | 3
4326937 | CALIZA 30-50 | 2025-09-20 | 38 | 2 | 4606610 | CALIZA 30-50 TN |  | 1.7 | 53 |  | 0.7 |  | 0.2 |  | 1.9 | 192608 | 203044 | 198676 | 41.9 | 0.05 | 2.6
4326937 | CALIZA 30-50 | 2025-09-23 | 39 | 2 | 4607050 | CALIZA 30-50 TN |  | 2.1 | 53.1 |  | 1 |  | 0.3 |  | 0.8 | 188984 | 200950 | 195957 | 41.7 | 0.04 | 1.8
4326937 | CALIZA 30-50 | 2025-09-24 | 39 | 2 | 4607228 | CALIZA 30-50 TN |  | 4.5 | 50.5 |  | 1.6 |  | 0.4 |  | 1.6 | 189894 | 202806 | 197531 | 40.9 | 0.08 | 3.2
4326937 | CALIZA 30-50 | 2025-09-25 | 39 | 2 | 4607444 | CALIZA 30-50 TN |  | 4.9 | 50.4 |  | 1.6 |  | 0.3 |  | 2.2 | 189894 | 202814 | 197641 | 40 | 0.06 | 3.8
4326937 | CALIZA 30-50 | 2025-09-26 | 39 | 2 | 4607661 | CALIZA 30-50 TN |  | 5.2 | 50.9 |  | 1.1 |  | 0.4 |  | 1.2 | 192575 | 202837 | 198664 | 40.7 | 0.03 | 2.3
4326937 | CALIZA 30-50 | 2025-09-27 | 39 | 2 | 4607880 | CALIZA 30-50 TN |  | 3 | 49.4 |  | 0.8 |  | 0.4 |  | 5.2 | 188713 | 200429 | 195673 | 40.6 | 0.06 | 6
4326937 | CALIZA 30-50 | 2025-10-02 | 40 | 2 | 4608686 | CALIZA 30-50 TN |  | 0.5 | 54.4 |  | 0 |  | 0.2 |  | 1.3 | 188983 | 201962 | 196416 | 42.7 | 0 | 1.3
4326937 | CALIZA 30-50 | 2025-10-03 | 40 | 2 | 4608816 | CALIZA 30-50 TN | 10.41 | 2.8 | 51.9 | 3.08 | 0.7 | 2.05 | 0.4 | 10.94 | 2 | 189710 | 199742 | 195556 | 41.7 |  | 2.7
4326937 | CALIZA 30-50 | 2025-10-04 | 40 | 2 | 4608974 | CALIZA 30-50 TN |  | 3.2 | 51.3 |  | 1.5 |  | 0.2 |  | 2.6 | 192538 | 204502 | 199639 | 40.6 | 0.01 | 4.1
4326937 | CALIZA 30-50 | 2025-10-08 | 41 | 2 | 4609641 | CALIZA 30-50 TN |  | 3.1 | 52.1 |  | 0.8 |  | 0.3 |  | 1.5 | 189000 | 201031 | 196022 | 41.6 | 0.07 | 2.3
4326937 | CALIZA 30-50 | 2025-10-09 | 41 | 2 | 4609817 | CALIZA 30-50 TN |  | 5.4 | 50.3 |  | 1.5 |  | 0.5 |  | 1.6 | 191526 | 203580 | 198753 | 40 | 0.13 | 3.1
4326937 | CALIZA 30-50 | 2025-10-10 | 41 | 2 | 4609965 | CALIZA 30-50 TN |  | 7 | 48.6 |  | 1.3 |  | 0.3 |  | 2.5 | 188317 | 201512 | 196264 | 39.8 | 0.03 | 3.8
4326937 | CALIZA 30-50 | 2025-10-11 | 41 | 2 | 4610168 | CALIZA 30-50 TN |  | 5.4 | 50.5 |  | 1.3 |  | 0.3 |  | 1.8 | 186684 | 198617 | 193822 | 40.2 | 0.02 | 3.1
4326937 | CALIZA 30-50 | 2025-10-15 | 42 | 2 | 4610719 | CALIZA 30-50 TN |  | 3.7 | 52 |  | 1 |  | 0.3 |  | 1.5 | 190721 | 202724 | 197804 | 41 | 0 | 2.5
4326937 | CALIZA 30-50 | 2025-10-16 | 42 | 2 | 4610903 | CALIZA 30-50 TN |  | 0.9 | 53.2 |  | 0.6 |  | 0.2 |  | 2.3 | 189029 | 201049 | 196023 | 41.8 | 0.03 | 2.9
4326937 | CALIZA 30-50 | 2025-10-17 | 42 | 2 | 4611096 | CALIZA 30-50 TN |  | 1.4 | 53.4 |  | 0.3 |  | 0.2 |  | 1.8 | 189957 | 201931 | 196856 | 42.4 | 0.01 | 2.1
4326937 | CALIZA 30-50 | 2025-10-19 | 43 | 2 | 4611442 | CALIZA 30-50 TN |  | 0.9 | 53.6 |  | 0.6 |  | 0.3 |  | 1 | 189322 | 202403 | 196764 | 43.1 | 0.01 | 1.6
4326937 | CALIZA 30-50 | 2025-10-20 | 43 | 2 | 4611568 | CALIZA 30-50 TN |  | 2.4 | 52.4 |  | 1.1 |  | 0.2 |  | 1.1 | 189029 | 201379 | 196157 | 42.3 | 0.03 | 2.2
4326937 | CALIZA 30-50 | 2025-10-21 | 43 | 3 | 4611738 | CALIZA 30-50 TN |  | 3.4 | 52.7 |  | 0.2 |  | 0.2 |  | 1 | 192535 | 205514 | 200142 | 41.4 | 0 | 1.2
4326937 | CALIZA 30-50 | 2025-10-22 | 43 | 2 | 4611926 | CALIZA 30-50 TN |  | 5.5 | 46.3 |  | 2.1 |  | 0.3 |  | 2.9 | 192564 | 204826 | 199640 | 42.3 | 0.02 | 5
4326937 | CALIZA 30-50 | 2025-10-23 | 43 | 2 | 4612106 | CALIZA 30-50 TN |  | 1.6 | 53.1 |  | 0.8 |  | 0.2 |  | 1.6 | 192552 | 205173 | 199909 | 41.7 | 0.01 | 2.4
4326937 | CALIZA 30-50 | 2025-10-24 | 43 | 2 | 4612279 | CALIZA 30-50 TN |  | 1 | 53.7 |  | 0 |  | 0.2 |  | 1.4 | 188672 | 200831 | 195699 | 42.2 | 0.01 | 1.4
4326937 | CALIZA 30-50 | 2025-10-25 | 43 | 2 | 4612456 | CALIZA 30-50 TN |  | 20.4 | 37.5 |  | 6.6 |  | 0.4 |  | 3.2 | 188729 | 199221 | 195917 | 31.5 | 0.03 | 9.8
4326937 | CALIZA 30-50 | 2025-10-26 | 44 | 2 | 4612613 | CALIZA 30-50 TN |  | 5.1 | 50.4 |  | 1.4 |  | 0.3 |  | 2 | 189047 | 201033 | 196291 | 39.6 | 0.07 | 3.4
4326937 | CALIZA 30-50 | 2025-10-28 | 44 | 2 | 4612914 | CALIZA 30-50 TN |  | 1.7 | 53.4 |  | 0.4 |  | 0.3 |  | 1 | 189071 | 201010 | 195998 | 42 | 0.07 | 1.4
4326937 | CALIZA 30-50 | 2025-10-29 | 44 | 2 | 4613087 | CALIZA 30-50 TN |  | 3.2 | 51.5 |  | 0.5 |  | 0.8 |  | 1.8 | 191726 | 203987 | 198890 | 41.6 | 0.08 | 2.3
4326937 | CALIZA 30-50 | 2025-10-30 | 44 | 2 | 4613297 | CALIZA 30-50 TN |  | 2.7 | 52.6 |  | 0.6 |  | 0.4 |  | 1.5 | 186894 | 199196 | 194075 | 41.6 | 0.04 | 2.1
4326937 | CALIZA 30-50 | 2025-11-01 | 44 | 2 | 4613668 | CALIZA 30-50 TN |  | 4.5 | 51.5 |  | 0.9 |  | 0.5 |  | 1 | 186767 | 198736 | 193815 | 41.1 | 0.02 | 1.9
4326937 | CALIZA 30-50 | 2025-11-02 | 45 | 2 | 4613819 | CALIZA 30-50 TN |  | 2.4 | 53.5 |  | 0.3 |  | 0.3 |  | 0.9 | 189830 | 201890 | 196819 | 42 | 0 | 1.2
4326937 | CALIZA 30-50 | 2025-11-05 | 45 | 2 | 4614192 | CALIZA 30-50 TN |  | 2.6 | 52.5 |  | 0.7 |  | 0.3 |  | 1.8 | 189812 | 201886 | 196860 | 41.6 | 0.01 | 2.5
4326937 | CALIZA 30-50 | 2025-11-07 | 45 | 1 | 4614407 | CALIZA 30-50 TN | 5.23 | 1.4 | 52.2 | 2.79 | 0.7 | 0.91 | 0.2 | 20.07 | 3.6 | 191543 | 201521 | 197388 | 41.4 |  | 4.3
4326937 | CALIZA 30-50 | 2025-11-07 | 45 | 2 | 4614494 | CALIZA 30-50 TN |  | 2.4 | 51.7 |  | 1.2 |  | 0.2 |  | 2.6 | 189381 | 202820 | 197252 | 41.4 | 0.02 | 3.8
4326937 | CALIZA 30-50 | 2025-11-08 | 45 | 2 | 4614692 | CALIZA 30-50 TN |  | 0.9 | 52.8 |  | 0.4 |  | 1.3 |  | 2.2 | 190054 | 202127 | 197076 | 41.8 | 0.05 | 2.6
4326937 | CALIZA 30-50 | 2025-11-09 | 46 | 2 | 4614843 | CALIZA 30-50 TN |  | 1 | 52.9 |  | 1.2 |  | 0.3 |  | 1.3 | 188743 | 200944 | 195720 | 42.8 | 0.04 | 2.5
4326937 | CALIZA 30-50 | 2025-11-11 | 46 | 2 | 4615152 | CALIZA 30-50 TN |  | 7.2 | 47.1 |  | 2.5 |  | 0.3 |  | 4.1 | 189700 | 202137 | 197376 | 38.3 | 0.03 | 6.6
4326937 | CALIZA 30-50 | 2025-11-12 | 46 | 2 | 4615344 | CALIZA 30-50 TN |  | 0.8 | 53.8 |  | 1.5 |  | 0.1 |  | 0.7 | 190898 | 202827 | 197753 | 42.5 | 0.04 | 2.2
4326937 | CALIZA 30-50 | 2025-11-13 | 46 | 2 | 4615533 | CALIZA 30-50 TN |  | 5.9 | 48.2 |  | 2.6 |  | 0.2 |  | 3.8 | 191560 | 203560 | 198898 | 38.9 | 0.01 | 6.4
4326937 | CALIZA 30-50 | 2025-11-14 | 46 | 2 | 4615872 | CALIZA 30-50 TN |  | 6 | 48.1 |  | 2.4 |  | 0.3 |  | 3.8 | 189170 | 201439 | 196662 | 38.9 | 0.01 | 6.2
4326937 | CALIZA 30-50 | 2025-11-16 | 47 | 3 | 4616018 | CALIZA 30-50 TN |  | 2.7 | 52 |  | 0.4 |  | 0.2 |  | 2.2 | 188446 | 199927 | 195234 | 40.9 | 0.01 | 2.6
4326937 | CALIZA 30-50 | 2025-11-17 | 47 | 2 | 4616128 | CALIZA 30-50 TN |  | 2.3 | 52.7 |  | 0.5 |  | 0.3 |  | 1.2 | 190020 | 202618 | 197404 | 41.4 | 0.01 | 1.7
4326937 | CALIZA 30-50 | 2025-11-19 | 47 | 2 | 4616379 | CALIZA 30-50 TN |  | 4.3 | 51.8 |  | 0.6 |  | 0.2 |  | 1.7 | 191481 | 203458 | 198552 | 41 | 0.01 | 2.3
4326937 | CALIZA 30-50 | 2025-11-20 | 47 | 2 | 4616562 | CALIZA 30-50 TN |  | 3.8 | 51.5 |  | 1 |  | 0.4 |  | 1.8 | 190152 | 202143 | 197224 | 41 | 0.04 | 2.8
4326937 | CALIZA 30-50 | 2025-11-21 | 47 | 2 | 4616739 | CALIZA 30-50 TN |  | 3.1 | 50.5 |  | 0.5 |  | 0.4 |  | 2.3 | 184545 | 196534 | 191421 | 42.6 | 0.04 | 2.8
4326937 | CALIZA 30-50 | 2025-11-22 | 47 | 2 | 4616927 | CALIZA 30-50 TN |  | 1.8 | 51.2 |  | 0.9 |  | 0.2 |  | 3.5 | 184127 | 196110 | 191075 | 42 | 0 | 4.4
4326937 | CALIZA 30-50 | 2025-11-23 | 48 | 2 | 4617074 | CALIZA 30-50 TN |  | 1.1 | 52 |  | 1.5 |  | 0.3 |  | 1.6 | 188443 | 200718 | 195436 | 43 | 0.01 | 3.1
4326937 | CALIZA 30-50 | 2025-11-24 | 48 | 2 | 4617172 | CALIZA 30-50 TN |  | 10.3 | 40.3 |  | 3.3 |  | 0.4 |  | 3 | 182878 | 195253 | 190036 | 42.2 | 0.04 | 6.3
4326937 | CALIZA 30-50 | 2025-11-25 | 48 | 3 | 4617357 | CALIZA 30-50 TN |  | 2.2 | 51.5 |  | 1.8 |  | 0.2 |  | 1.7 | 184588 | 196541 | 191506 | 42.1 | 0.03 | 3.5
4326937 | CALIZA 30-50 | 2025-11-26 | 48 | 3 | 4617544 | CALIZA 30-50 TN |  | 4.5 | 50.3 |  | 2.1 |  | 0.7 |  | 1.3 | 190183 | 202181 | 197315 | 40.6 | 0.01 | 3.4
4326937 | CALIZA 30-50 | 2025-11-30 | 49 | 2 | 46118242 | CALIZA 30-50 TN |  | 2.1 | 52.2 |  | 0.7 |  | 0.3 |  | 1.7 | 184511 | 197109 | 191770 | 42.4 | 0.01 | 2.4
4326937 | CALIZA 30-50 | 2025-12-02 | 49 | 3 | 4618515 | CALIZA 30-50 TN |  | 2.3 | 53.4 |  | 0.4 |  | 0.2 |  | 1.2 | 187532 | 200581 | 195102 | 42 | 0 | 1.6
4326937 | CALIZA 30-50 | 2025-12-03 | 49 | 2 | 4618690 | CALIZA 30-50 TN |  | 2.6 | 48.4 |  | 1.3 |  | 0.6 |  | 1.5 | 188428 | 200208 | 195727 | 38 | 0.1 | 2.8
4326937 | CALIZA 30-50 | 2025-12-04 | 49 | 2 | 4618868 | CALIZA 30-50 TN |  | 2 | 51.9 |  | 1 |  | 0.4 |  | 2 | 185901 | 198217 | 193014 | 42.2 | 0.03 | 3
4326937 | CALIZA 30-50 | 2025-12-05 | 49 | 2 | 4619051 | CALIZA 30-50 TN |  | 1.7 | 52.4 |  | 0.3 |  | 0.2 |  | 2.3 | 188414 | 200797 | 195529 | 42.5 | 0 | 2.6
4326937 | CALIZA 30-50 | 2025-12-06 | 49 | 2 | 4619229 | CALIZA 30-50 TN |  | 1.8 | 53.5 |  | 0 |  | 0.3 |  | 1.4 | 184474 | 194457 | 190220 | 42.4 | 0.02 | 1.4
4326937 | CALIZA 30-50 | 2025-12-07 | 50 | 3 | 4619372 | CALIZA 30-50 TN |  | 2.8 | 52.9 |  | 0.3 |  | 0.3 |  | 0.7 | 189648 | 201377 | 196503 | 41.6 | 0.03 | 1
4326937 | CALIZA 30-50 | 2025-12-10 | 50 | 2 | 4619733 | CALIZA 30-50 TN |  | 1 | 51.3 |  | 1.1 |  | 0.2 |  | 1.3 | 188436 | 198447 | 194414 | 40.3 | 0.02 | 2.4
4326937 | CALIZA 30-50 | 2025-12-11 | 50 | 2 | 4619880 | CALIZA 30-50 TN |  | 1.6 | 52.8 |  | 0.6 |  | 0.4 |  | 1.3 | 185436 | 197445 | 192467 | 41.5 | 0.2 | 1.9
4326937 | CALIZA 30-50 | 2025-12-12 | 50 | 2 | 4620048 | CALIZA 30-50 TN | 10.47 | 2.8 | 52.8 | 1.79 | 0.4 | 2 | 0.4 | 8.5 | 1.5 | 187379 | 197530 | 193313 | 41.5 |  | 1.9
4326937 | CALIZA 30-50 | 2025-12-13 | 50 | 2 | 4620239 | CALIZA 30-50 TN |  | 1.9 | 53.1 |  | 0 |  | 0.4 |  | 2.2 | 184066 | 195966 | 191003 | 41.7 | 0.03 | 2.2
4326937 | CALIZA 30-50 | 2025-12-17 | 51 | 3 | 4620761 | CALIZA 30-50 TN |  | 1.3 | 53.5 |  | 0.1 |  | 0.2 |  | 1.2 | 185415 | 197441 | 192388 | 42 | 0.01 | 1.3
4326937 | CALIZA 30-50 | 2025-12-18 | 51 | 2 | 4620946 | CALIZA 30-50 TN |  | 5.8 | 47.6 |  | 2.1 |  | 0.4 |  | 5 | 186970 | 198983 | 194494 | 37.4 | 0.09 | 7.1
4326937 | CALIZA 30-50 | 2025-12-19 | 51 | 2 | 4621108 | CALIZA 30-50 TN |  | 2.1 | 53.2 |  | 0.4 |  | 0.3 |  | 1.2 | 185422 | 197429 | 192406 | 41.8 | 0.01 | 1.6
4326937 | CALIZA 30-50 | 2025-12-21 | 52 | 2 | 4621405 | CALIZA 30-50 TN |  | 2.7 | 52 |  | 0.2 |  | 0.3 |  | 1.9 | 185434 | 197465 | 192551 | 40.8 | 0.02 | 2.1
4326937 | CALIZA 30-50 | 2025-12-23 | 52 | 2 | 4621673 | CALIZA 30-50 TN |  | 1.8 | 53.3 |  | 0.1 |  | 0.2 |  | 1.4 | 182796 | 194777 | 189755 | 41.9 | 0 | 1.5
4326937 | CALIZA 30-50 | 2025-12-24 | 52 | 2 | 4621822 | CALIZA 30-50 TN |  | 2.8 | 52.4 |  | 0.4 |  | 0.4 |  | 1.7 | 187353 | 199447 | 194399 | 41.7 |  | 2.1
4326937 | CALIZA 30-50 | 2025-12-25 | 52 | 2 | 4621936 | CALIZA 30-50 TN |  | 5 | 49.4 |  | 1.5 |  | 0.3 |  | 3.2 | 190158 | 202265 | 197406 | 40.1 | 0.01 | 4.7
4326937 | CALIZA 30-50 | 2025-12-27 | 52 | 2 | 4622161 | CALIZA 30-50 TN |  | 0.7 | 53.1 |  | 1.7 |  | 0.2 |  | 1.1 | 185435 | 197486 | 192346 | 42.7 | 0.01 | 2.8
4326937 | CALIZA 30-50 | 2025-12-28 | 53 | 2 | 4622285 | CALIZA 30-50 TN |  | 2.2 | 52.4 |  | 1.2 |  | 0.3 |  | 1.8 | 189718 | 203715 | 197951 | 41.2 | 0.07 | 3
4326937 | CALIZA 30-50 | 2025-12-30 | 53 | 2 | 4622506 | CALIZA 30-50 TN |  | 1 | 53.1 |  | 0 |  | 0.3 |  | 2 | 185440 | 197466 | 192446 | 41.7 | 0.05 | 2
| CALIZA MOLIDA | 2025-01-02 | 1 | 2 | Q0002 | L-17122024 |  | 3.2 | 51 |  | 1.8 |  | 0.4 |  | 2.2 | 188633 | 200426 | 195619 | 40.8 | 0.17
| CALIZA MOLIDA | 2025-01-03 | 1 | 2 | Q0012 | L-17122024 |  | 4.4 | 49.5 |  | 1.5 |  | 0.3 |  | 4.5 | 188282 | 201439 | 196270 | 39.3 | 0.15
| CALIZA MOLIDA | 2025-01-04 | 1 | 2 | Q0026 | L-17122024 |  | 2.7 | 51.7 |  | 1 |  | 0.3 |  | 2.3 | 190879 | 202896 | 197931 | 41.3 | 0.08
| CALIZA MOLIDA | 2025-01-05 | 2 | 2 | Q0032 | L-17122024 |  | 2.8 | 52.2 |  | 0.7 |  | 0.3 |  | 2.1 | 190884 | 202878 | 197941 | 41.2 | 0.14
| CALIZA MOLIDA | 2025-01-06 | 2 | 2 | Q0040 | L-17122024 |  | 3.8 | 50.7 |  | 1.5 |  | 0.4 |  | 2.2 | 189308 | 201304 | 196400 | 40.9 | 0.1
| CALIZA MOLIDA | 2025-01-07 | 2 | 2 | Q0044 | L-17122024 |  | 2.9 | 51.8 |  | 1.1 |  | 0.4 |  | 1.8 | 189350 | 201357 | 196382 | 41.4 | 0.08
| CALIZA MOLIDA | 2025-01-09 | 2 | 2 | Q0078 | L-17122024 | 9.66 | 2.6 | 52.2 | 2.67 | 0.6 | 1.72 | 0.4 | 9.95 | 1.8 | 189879 | 199875 | 195678 | 42
| CALIZA MOLIDA | 2025-01-10 | 2 | 2 | Q0091 | L-17122024 | 9.69 | 2.6 | 52 | 2.68 | 0.6 | 1.66 | 0.3 | 11.87 | 2.1 | 190556 | 200563 | 196380 | 41.8
| CALIZA MOLIDA | 2025-01-11 | 2 | 2 | Q0107 | L-17122024 | 8.7 | 2.3 | 52.2 | 2.92 | 0.7 | 1.4 | 0.3 | 12.08 | 2.2 | 190555 | 200588 | 196387 | 41.9
| CALIZA MOLIDA | 2025-01-12 | 3 | 2 | Q0119 | L-17122024 | 10.21 | 2.7 | 51.6 | 3.5 | 0.8 | 1.75 | 0.4 | 12.4 | 2.2 | 190565 | 200564 | 196389 | 41.8
| CALIZA MOLIDA | 2025-01-17 | 3 | 1 | Q0194 | L-14012025 | 9.32 | 2.5 | 51.6 | 3.14 | 0.7 | 1.75 | 0.4 | 15.45 | 2.8 | 189726 | 199772 | 195597 | 41.6
| CALIZA MOLIDA | 2025-01-17 | 3 | 2 | Q0195 | L-14012025 | 9.9 | 2.6 | 51.7 | 2.74 | 0.6 | 1.8 | 0.4 | 12.4 | 2.2 | 187583 | 197578 | 193387 | 41.9
| CALIZA MOLIDA | 2025-01-18 | 3 | 2 | Q0210 | L-14012025 | 7.65 | 2 | 51.5 | 2.54 | 0.6 | 1.72 | 0.4 | 12.9 | 2.3 | 189705 | 199712 | 195437 | 42.7
| CALIZA MOLIDA | 2025-01-19 | 4 | 2 | Q0224 | L-14012025 | 10.83 | 2.9 | 49.7 | 3.07 | 0.7 | 1.84 | 0.4 | 24.6 | 4.4 | 189459 | 199420 | 195295 | 41.4
| CALIZA MOLIDA | 2025-01-20 | 4 | 2 | Q0230 | L-14012025 | 9.52 | 2.5 | 49.8 | 2.43 | 0.6 | 1.65 | 0.3 | 23.21 | 4.1 | 191140 | 201120 | 196922 | 42.1
| CALIZA MOLIDA | 2025-01-21 | 4 | 2 | Q0248 | L-14012025 | 10.83 | 2.9 | 51.4 | 2.72 | 0.6 | 2 | 0.4 | 12.8 | 2.3 | 189653 | 199607 | 195444 | 41.8
| CALIZA MOLIDA | 2025-01-22 | 4 | 2 | Q0264 | L-14012025 | 9.18 | 2.5 | 51.6 | 3.1 | 0.7 | 1.9 | 0.4 | 13.57 | 2.4 | 189657 | 199622 | 195445 | 41.9
| CALIZA MOLIDA | 2025-01-23 | 4 | 2 | Q0284 | L-14012025 | 11.92 | 3.2 | 51.8 | 3.61 | 0.9 | 1.17 | 0.2 | 5.89 | 1.1 | 189546 | 199541 | 195474 | 40.7
| CALIZA MOLIDA | 2025-01-24 | 4 | 2 | Q0302 | L-14012025 | 9.17 | 2.5 | 52.7 | 2.98 | 0.7 | 2.04 | 0.4 | 9.21 | 1.6 | 188338 | 198383 | 194223 | 41.4
| CALIZA MOLIDA | 2025-01-25 | 4 | 2 | Q0326 | L-14012025 | 8.47 | 2.3 | 52.2 | 2.27 | 0.5 | 2.08 | 0.4 | 10.24 | 1.8 | 192428 | 202524 | 198255 | 42.3
| CALIZA MOLIDA | 2025-01-26 | 5 | 2 | Q0344 | L-14012025 | 10.87 | 2.9 | 52.2 | 2.94 | 0.7 | 2.15 | 0.4 | 8.64 | 1.5 | 190682 | 200674 | 196511 | 41.7
| CALIZA MOLIDA | 2025-01-30 | 5 | 2 | Q0435 | L-28012025 | 10.14 | 2.7 | 52.3 | 3.26 | 0.8 | 1.88 | 0.4 | 7.43 | 1.3 | 190013 | 200024 | 195822 | 42
| CALIZA MOLIDA | 2025-01-31 | 5 | 2 | Q0455 | L-28012025 | 10.2 | 2.7 | 52.4 | 2.65 | 0.6 | 3.91 | 0.8 | 6.96 | 1.2 | 189422 | 199439 | 195259 | 41.7
| CALIZA MOLIDA | 2025-02-01 | 5 | 2 | Q0476 | L-28012025 | 10.77 | 2.9 | 52.4 | 3.05 | 0.7 | 2.35 | 0.5 | 6.2 | 1.1 | 189704 | 199748 | 195538 | 41.9
| CALIZA MOLIDA | 2025-02-02 | 6 | 2 | Q0488 | L-28012025 | 10.54 | 2.8 | 52.6 | 3.23 | 0.8 | 2.02 | 0.4 | 6.63 | 1.2 | 189993 | 199993 | 195826 | 41.7
| CALIZA MOLIDA | 2025-02-03 | 6 | 2 | Q0497 | L-28012025 | 8.54 | 2.3 | 52.9 | 2.5 | 0.6 | 1.82 | 0.4 | 6.34 | 1.1 | 188340 | 198343 | 194125 | 42.2
| CALIZA MOLIDA | 2025-02-05 | 6 | 2 | Q0535 | L-28012025 | 10.12 | 2.7 | 52.2 | 3.1 | 0.7 | 2.25 | 0.5 | 9.67 | 1.7 | 190627 | 200679 | 196487 | 41.7
| CALIZA MOLIDA | 2025-02-06 | 6 | 2 | Q0550 | L-28012025 | 8.6 | 2.3 | 52.4 | 2.9 | 0.7 | 1.7 | 0.4 | 9.6 | 1.7 | 189653 | 199665 | 195460 | 42
| CALIZA MOLIDA | 2025-02-07 | 6 | 2 | Q0570 | L-28012025 | 9.09 | 2.4 | 52.5 | 2.88 | 0.7 | 1.89 | 0.4 | 8.69 | 1.6 | 189657 | 199680 | 195472 | 42
| CALIZA MOLIDA | 2025-02-08 | 6 | 2 | Q0591 | L-28012025 | 8.82 | 2.4 | 52.4 | 3.01 | 0.7 | 1.37 | 0.3 | 11.28 | 2 | 189584 | 199595 | 195413 | 41.8
| CALIZA MOLIDA | 2025-02-09 | 7 | 2 | Q0608 | L-28012025 | 10.78 | 2.9 | 51.7 | 3.74 | 0.9 | 1.65 | 0.3 | 13.86 | 2.5 | 191881 | 201818 | 197725 | 41.2
| CALIZA MOLIDA | 2025-02-10 | 7 | 2 | Q0618 | L-28012025 | 11.06 | 3 | 52.2 | 3.4 | 0.8 | 2.03 | 0.4 | 10.8 | 1.9 | 189735 | 199704 | 195601 | 41.2
| CALIZA MOLIDA | 2025-02-11 | 7 | 2 | Q0640 | L-28012025 | 8.6 | 2.3 | 52.3 | 2.99 | 0.7 | 1.6 | 0.3 | 14.1 | 2.5 | 189972 | 199970 | 195839 | 41.3
| CALIZA MOLIDA | 2025-02-12 | 7 | 2 | Q0661 | L-11022025 | 9.65 | 2.6 | 52.1 | 2.79 | 0.7 | 2.25 | 0.5 | 10.75 | 1.9 | 188265 | 198257 | 194086 | 41.7
| CALIZA MOLIDA | 2025-02-13 | 7 | 2 | Q0682 | L-11022025 | 8.57 | 2.3 | 52.2 | 2.53 | 0.6 | 1.7 | 0.4 | 13.28 | 2.4 | 191145 | 201187 | 197005 | 41.6
| CALIZA MOLIDA | 2025-02-14 | 7 | 2 | Q0706 | L-11022025 | 9.47 | 2.5 | 52 | 2.82 | 0.7 | 1.95 | 0.4 | 11.6 | 2.1 | 189753 | 199739 | 195567 | 41.8
| CALIZA MOLIDA | 2025-02-15 | 7 | 2 | Q0732 | L-11022025 | 9.94 | 2.7 | 51.8 | 2.98 | 0.7 | 2 | 0.4 | 15.02 | 2.7 | 189527 | 199542 | 195416 | 41.2
| CALIZA MOLIDA | 2025-02-16 | 8 | 2 | Q0749 | L-11022025 | 8.57 | 2.3 | 52.5 | 2.5 | 0.6 | 2 | 0.4 | 9.6 | 1.7 | 189927 | 199973 | 195752 | 42
| CALIZA MOLIDA | 2025-02-17 | 8 | 2 | Q0758 | L-11022025 | 12.76 | 3.4 | 46.7 | 2.72 | 0.6 | 5.33 | 1.1 | 40.1 | 7.2 | 189750 | 199785 | 195725 | 40.5
| CALIZA MOLIDA | 2025-02-18 | 8 | 2 | Q0772 | L-11022025 | 9.94 | 2.7 | 51.6 | 3.66 | 0.9 | 2.1 | 0.4 | 13.77 | 2.5 | 189752 | 199716 | 195581 | 41.5
| CALIZA MOLIDA | 2025-02-19 | 8 | 2 | Q0790 | L-11022025 | 8.12 | 2.2 | 51.8 | 3.05 | 0.7 | 1.65 | 0.3 | 14.1 | 2.5 | 188296 | 198249 | 194072 | 42
| CALIZA MOLIDA | 2025-02-20 | 8 | 2 | Q0808 | L-11022025 | 11.46 | 3.1 | 50.1 | 3.28 | 0.8 | 1.95 | 0.4 | 21.8 | 3.9 | 192480 | 202460 | 198345 | 41.2
| CALIZA MOLIDA | 2025-02-21 | 8 | 2 | Q0829 | L-11022025 | 14.62 | 3.9 | 49.9 | 4.34 | 1 | 1.82 | 0.4 | 19 | 3.4 | 186449 | 196470 | 192372 | 40.9
| CALIZA MOLIDA | 2025-02-22 | 8 | 2 | Q0849 | L-11022025 | 15.14 | 4 | 50.7 | 3.6 | 0.9 | 1.9 | 0.4 | 14.7 | 2.6 | 192464 | 202433 | 198358 | 40.9
| CALIZA MOLIDA | 2025-02-23 | 9 | 2 | Q0863 | L-11022025 | 6.81 | 1.8 | 53.1 | 2.88 | 0.7 | 1.9 | 0.4 | 9.79 | 1.7 | 189686 | 199646 | 195486 | 41.8
| CALIZA MOLIDA | 2025-02-25 | 9 | 2 | Q0890 | L-11022025 | 8.47 | 2.3 | 51.7 | 3.03 | 0.7 | 1.8 | 0.4 | 13.68 | 2.4 | 189793 | 199793 | 195594 | 42
| CALIZA MOLIDA | 2025-02-26 | 9 | 2 | Q0905 | L-11022025 | 8.47 | 2.3 | 51.7 | 3.03 | 0.7 | 1.8 | 0.4 | 13.68 | 2.4 | 189793 | 199793 | 195594 | 42
| CALIZA MOLIDA | 2025-02-27 | 9 | 2 | Q0919 | L-11022025 | 8.24 | 2.2 | 52.5 | 3.22 | 0.8 | 1.66 | 0.3 | 11.12 | 2 | 189690 | 199675 | 195508 | 41.7
| CALIZA MOLIDA | 2025-02-28 | 9 | 2 | Q0936 | L-11022025 | 6.71 | 1.8 | 52.8 | 1.52 | 0.4 | 1.55 | 0.3 | 14.65 | 2.6 | 189707 | 199768 | 195583 | 41.6
| CALIZA MOLIDA | 2025-03-01 | 9 | 2 | Q0957 | L-11022025 | 7.62 | 2 | 51.7 | 3.37 | 0.8 | 1.63 | 0.3 | 16.24 | 2.9 | 189803 | 199867 | 195671 | 41.7
| CALIZA MOLIDA | 2025-03-02 | 10 | 2 | Q0974 | L-11022025 | 9.16 | 2.5 | 52.2 | 2.96 | 0.7 | 2.05 | 0.4 | 11.64 | 2.1 | 192488 | 202427 | 198291 | 41.6
| CALIZA MOLIDA | 2025-03-03 | 10 | 2 | Q0983 | L-11022025 | 9.6 | 2.6 | 52.3 | 3.08 | 0.7 | 3.05 | 0.6 | 10.23 | 1.8 | 188289 | 198208 | 194102 | 41.4
| CALIZA MOLIDA | 2025-03-04 | 10 | 2 | Q1001 | L-11022025 | 9.38 | 2.5 | 52.3 | 2.9 | 0.7 | 1.86 | 0.4 | 10.9 | 1.9 | 191895 | 201876 | 197714 | 41.7
| CALIZA MOLIDA | 2025-03-05 | 10 | 2 | Q1026 | L-11022025 | 9.47 | 2.5 | 52 | 3.17 | 0.7 | 1.72 | 0.4 | 13.3 | 2.4 | 188709 | 198723 | 194565 | 41.5
| CALIZA MOLIDA | 2025-03-06 | 10 | 2 | Q1048 | L-11022025 | 7.13 | 1.9 | 52.6 | 2.71 | 0.6 | 0.9 | 0.2 | 12.92 | 2.3 | 190211 | 200222 | 196083 | 41.3
| CALIZA MOLIDA | 2025-03-07 | 10 | 2 | Q1064 | L-11022025 | 11.28 | 3 | 50.7 | 3.31 | 0.8 | 1.98 | 0.4 | 16.77 | 3 | 190665 | 200631 | 196486 | 41.6
| CALIZA MOLIDA | 2025-03-08 | 10 | 2 | Q1080 | L-11022025 | 7.37 | 2 | 51.1 | 2.94 | 0.7 | 1.8 | 0.4 | 16.04 | 2.9 | 189739 | 199721 | 195716 | 40.1
| CALIZA MOLIDA | 2025-03-09 | 11 | 2 | Q1096 | L-11022025 | 8.77 | 2.3 | 51.7 | 3.65 | 0.9 | 1.6 | 0.3 | 18.05 | 3.2 | 189521 | 199512 | 195408 | 41.1
| CALIZA MOLIDA | 2025-03-12 | 11 | 2 | Q1149 | L-11022025 | 9.1 | 2.4 | 51.2 | 3.26 | 0.8 | 1.64 | 0.3 | 18.55 | 3.3 | 189824 | 199843 | 195695 | 41.4
| CALIZA MOLIDA | 2025-03-13 | 11 | 2 | Q1178 | L-11022025 | 7.71 | 2.1 | 52.5 | 2.57 | 0.6 | 1.8 | 0.4 | 12.9 | 2.3 | 190059 | 200052 | 195888 | 41.7
| CALIZA MOLIDA | 2025-03-14 | 11 | 2 | Q1205 | L-11022025 | 7.09 | 1.9 | 52.6 | 2.37 | 0.6 | 1.4 | 0.3 | 13.15 | 2.4 | 190689 | 200698 | 196563 | 41.3
| CALIZA MOLIDA | 2025-03-15 | 11 | 2 | Q1221 | L-11022025 | 7.23 | 1.9 | 52.9 | 1.9 | 0.4 | 2.1 | 0.4 | 11.11 | 2 | 190729 | 200714 | 196542 | 41.8
| CALIZA MOLIDA | 2025-03-16 | 12 | 2 | Q1245 | L-11022025 | 9.88 | 2.6 | 52 | 2.81 | 0.7 | 2.69 | 0.6 | 11.14 | 2 | 190686 | 200677 | 196520 | 41.6
| CALIZA MOLIDA | 2025-03-17 | 12 | 2 | Q1255 | L-11022025 | 9.15 | 2.4 | 50 | 2.29 | 0.5 | 2.4 | 0.5 | 24.09 | 4.3 | 189960 | 199082 | 195280 | 41.7
| CALIZA MOLIDA | 2025-03-18 | 12 | 2 | Q1283 | L-11022025 | 8.57 | 2.3 | 52.7 | 2.15 | 0.5 | 2.7 | 0.6 | 8.7 | 1.6 | 191281 | 201238 | 197063 | 41.9
| CALIZA MOLIDA | 2025-03-19 | 12 | 2 | Q1301 | L-11022025 | 10.65 | 2.8 | 51.8 | 3.96 | 0.9 | 2.9 | 0.6 | 11.61 | 2.1 | 190031 | 200047 | 195912 | 41.3
| CALIZA MOLIDA | 2025-03-20 | 12 | 2 | Q1315 | L-11022025 | 8.83 | 2.4 | 51.6 | 0.8 | 0.2 | 2.85 | 0.6 | 16.04 | 2.9 | 188418 | 198480 | 194267 | 41.9
| CALIZA MOLIDA | 2025-03-21 | 12 | 2 | Q1330 | L-11022025 | 6.55 | 1.8 | 52.1 | 0.9 | 0.2 | 2.75 | 0.6 | 17.65 | 3.2 | 191912 | 201920 | 197748 | 41.7
| CALIZA MOLIDA | 2025-03-22 | 12 | 2 | Q1350 | L-11022025 | 8.72 | 2.3 | 49.7 | 3.32 | 0.8 | 2.15 | 0.4 | 28.71 | 5.1 | 191281 | 201270 | 197160 | 41.1
| CALIZA MOLIDA | 2025-03-23 | 13 | 2 | Q1364 | L-11022025 | 7.67 | 2.1 | 51.8 | 2.42 | 0.6 | 1.84 | 0.4 | 14.17 | 2.5 | 190164 | 200155 | 195942 | 42.2
| CALIZA MOLIDA | 2025-03-24 | 13 | 2 | Q1371 | L-11022025 | 7.62 | 2 | 52.4 | 2.54 | 0.6 | 2.35 | 0.5 | 11.2 | 2 | 188810 | 198812 | 194611 | 42
| CALIZA MOLIDA | 2025-03-27 | 13 | 2 | Q1428 | L-11022025 | 10.71 | 2.9 | 50.8 | 3.47 | 0.8 | 2.11 | 0.4 | 16.5 | 2.9 | 190048 | 200096 | 195910 | 41.7
| CALIZA MOLIDA | 2025-03-28 | 13 | 2 | Q1456 | L-11022025 | 9.3 | 2.5 | 51.4 | 2.45 | 0.6 | 2.3 | 0.5 | 16.75 | 3 | 188576 | 198583 | 194421 | 41.6
| CALIZA MOLIDA | 2025-03-29 | 13 | 2 | Q1477 | L-23032025 | 8.02 | 2.1 | 51.7 | 2.15 | 0.5 | 2.44 | 0.5 | 14.21 | 2.5 | 189684 | 199613 | 195437 | 42.1
| CALIZA MOLIDA | 2025-03-30 | 14 | 2 | Q1493 | L-23032025 | 9.24 | 2.5 | 51.7 | 2.81 | 0.7 | 0.41 | 0.1 | 14.75 | 2.6 | 190716 | 200808 | 196571 | 42
| CALIZA MOLIDA | 2025-03-31 | 14 | 2 | Q1504 | L-23032025 | 8.25 | 2.2 | 50.3 | 3.05 | 0.7 | 1.81 | 0.4 | 24.63 | 4.4 | 189751 | 199744 | 195593 | 41.5
| CALIZA MOLIDA | 2025-04-01 | 14 | 3 | Q1520 | L-23032025 | 8.02 | 2.1 | 51.8 | 2.48 | 0.6 | 1.53 | 0.3 | 16.23 | 2.9 | 190696 | 200687 | 196516 | 41.7
| CALIZA MOLIDA | 2025-04-02 | 14 | 2 | Q1540 | L-23032025 | 8.01 | 2.1 | 52.6 | 2.66 | 0.6 | 1.8 | 0.4 | 9.16 | 1.6 | 191926 | 201915 | 197786 | 41.3
| CALIZA MOLIDA | 2025-04-03 | 14 | 2 | Q1562 | L-23032025 | 7.76 | 2.1 | 51.4 | 2.53 | 0.6 | 1.72 | 0.4 | 18.62 | 3.3 | 189830 | 199834 | 195655 | 41.8
| CALIZA MOLIDA | 2025-04-04 | 14 | 2 | Q1579 | L-23032025 | 8.74 | 2.3 | 52.3 | 2.96 | 0.7 | 2.02 | 0.4 | 14.21 | 2.5 | 189764 | 199734 | 195629 | 41.2
| CALIZA MOLIDA | 2025-04-05 | 14 | 2 | Q1595 | L-23032025 | 12.82 | 3.4 | 51.2 | 3.33 | 0.8 | 2.25 | 0.5 | 14.7 | 2.6 | 190682 | 200658 | 196566 | 41
| CALIZA MOLIDA | 2025-04-06 | 15 | 2 | Q1595 | L-23032025 | 8.12 | 2.2 | 52.5 | 2.2 | 0.5 | 2.2 | 0.5 | 10.05 | 1.8 | 186473 | 196465 | 192266 | 42
| CALIZA MOLIDA | 2025-04-08 | 15 | 2 | Q1632 | L-23032025 | 8.83 | 2.4 | 50 | 2.37 | 0.6 | 2.52 | 0.5 | 26.15 | 4.7 | 186185 | 196161 | 192034 | 41.4
| CALIZA MOLIDA | 2025-04-09 | 15 | 2 | Q1646 | L-23032025 | 12.03 | 3.2 | 51.1 | 3.63 | 0.9 | 2.35 | 0.5 | 19.9 | 3.6 | 188558 | 198587 | 194557 | 40.2
| CALIZA MOLIDA | 2025-04-10 | 15 | 2 | Q1668 | L-6042025 | 10.48 | 2.8 | 51.9 | 3.03 | 0.7 | 2.4 | 0.5 | 12.2 | 2.2 | 190680 | 200600 | 196496 | 41.4
| CALIZA MOLIDA | 2025-04-11 | 15 | 2 | Q1688 | L-6042025 | 8.26 | 2.2 | 52.4 | 2.8 | 0.7 | 2.2 | 0.5 | 10.2 | 1.8 | 186466 | 196455 | 192260 | 42
| CALIZA MOLIDA | 2025-04-12 | 15 | 2 | Q1700 | L-6042025 | 8.7 | 2.3 | 51.7 | 3.21 | 0.8 | 2.25 | 0.5 | 14.8 | 2.6 | 190052 | 200023 | 195879 | 41.6
| CALIZA MOLIDA | 2025-04-13 | 16 | 2 | Q1716 | L-6042025 | 10.4 | 2.8 | 52.2 | 4.3 | 1 | 2.5 | 0.5 | 11.04 | 2 | 189526 | 199570 | 195454 | 41
| CALIZA MOLIDA | 2025-04-14 | 16 | 2 | Q1723 | L-6042025 | 10.92 | 2.9 | 52.1 | 4.18 | 1 | 2.6 | 0.5 | 6.97 | 1.2 | 188739 | 198786 | 194596 | 41.7
| CALIZA MOLIDA | 2025-04-15 | 16 | 2 | Q1742 | L-6042025 | 6.62 | 1.8 | 53 | 3.62 | 0.9 | 1.8 | 0.4 | 8.73 | 1.6 | 189876 | 199873 | 195681 | 41.9
| CALIZA MOLIDA | 2025-04-16 | 16 | 2 | Q1772 | L-6042025 | 8.43 | 2.3 | 52.2 | 3.75 | 0.9 | 1.9 | 0.4 | 12.3 | 2.2 | 188561 | 198534 | 194389 | 41.6
| CALIZA MOLIDA | 2025-04-17 | 16 | 2 | Q1793 | L-6042025 | 10.93 | 2.9 | 51.8 | 3.25 | 0.8 | 2.35 | 0.5 | 11.53 | 2.1 | 189658 | 199669 | 195517 | 41.5
| CALIZA MOLIDA | 2025-04-19 | 16 | 2 | Q1807 | L-6042025 | 7.65 | 2 | 53.2 | 2.15 | 0.5 | 2.13 | 0.4 | 6.71 | 1.2 | 189976 | 199946 | 195777 | 41.8
| CALIZA MOLIDA | 2025-04-20 | 17 | 2 | Q1822 | L-6042025
| CALIZA MOLIDA | 2025-04-21 | 17 | 2 | Q1832 | L-6042025 | 9.2 | 2.5 | 51.8 | 2.49 | 0.6 | 2.42 | 0.5 | 13.06 | 2.3 | 190678 | 200649 | 196482 | 41.8
| CALIZA MOLIDA | 2025-04-22 | 17 | 2 | Q1851 | L-6042025 | 10.56 | 2.8 | 51.9 | 3.02 | 0.7 | 1.83 | 0.4 | 11.74 | 2.1 | 190072 | 200038 | 195898 | 41.5
| CALIZA MOLIDA | 2025-04-23 | 17 | 2 | Q1878 | L-6042025 | 10.37 | 2.8 | 51.9 | 3.06 | 0.7 | 1.64 | 0.3 | 14.1 | 2.5 | 190696 | 200642 | 196539 | 41.3
| CALIZA MOLIDA | 2025-04-24 | 17 | 2 | Q1901 | L-6042025 | 11.96 | 3.2 | 49.2 | 3.47 | 0.8 | 2.2 | 0.5 | 22.85 | 4.1 | 190007 | 200035 | 195846 | 41.8
| CALIZA MOLIDA | 2025-04-25 | 17 | 2 | Q1929 | L-6042025 | 9.71 | 2.6 | 52.5 | 3.08 | 0.7 | 2.23 | 0.5 | 11.2 | 2 | 190103 | 200173 | 196021 | 41.2
| CALIZA MOLIDA | 2025-04-26 | 17 | 2 | Q1950 | L-6042025 | 10.05 | 2.7 | 52.2 | 2.81 | 0.7 | 2.2 | 0.5 | 12.65 | 2.3 | 189922 | 199924 | 195804 | 41.2
| CALIZA MOLIDA | 2025-04-27 | 18 | 2 | Q1969 | L-6042025 | 10.75 | 2.9 | 51.3 | 3.56 | 0.8 | 2.11 | 0.4 | 12.48 | 2.2 | 190314 | 200336 | 196144 | 41.8
| CALIZA MOLIDA | 2025-04-28 | 18 | 2 | Q1977 | L-6042025 | 7.84 | 2.1 | 52.8 | 2.83 | 0.7 | 2.35 | 0.5 | 8.5 | 1.5 | 186512 | 196530 | 192373 | 41.5
| CALIZA MOLIDA | 2025-04-30 | 18 | 2 | Q2014 | L-28042025 | 12.22 | 3.3 | 51.2 | 4.05 | 1 | 2.15 | 0.4 | 14.21 | 2.5 | 190002 | 200017 | 195905 | 41.1
| CALIZA MOLIDA | 2025-05-01 | 18 | 2 | Q2040 | L-28042025 | 12 | 3.2 | 51.6 | 3.33 | 0.8 | 2.54 | 0.5 | 10.92 | 2 | 190097 | 200047 | 195929 | 41.4
| CALIZA MOLIDA | 2025-05-02 | 18 | 2 | Q2059 | L-28042025 | 12.99 | 3.5 | 50.8 | 3.59 | 0.8 | 1.6 | 0.3 | 14.78 | 2.6 | 191980 | 201941 | 197814 | 41.4
| CALIZA MOLIDA | 2025-05-03 | 18 | 2 | Q2077 | L-28042025 | 9.64 | 2.6 | 52 | 2.14 | 0.5 | 2.1 | 0.4 | 12.6 | 2.3 | 190190 | 200116 | 195974 | 41.7
| CALIZA MOLIDA | 2025-05-04 | 19 | 2 | Q2093 | L-28042025 | 7.9 | 2.1 | 52.5 | 0.61 | 0.1 | 2 | 0.4 | 10.91 | 2 | 190170 | 200173 | 195931 | 42.4
| CALIZA MOLIDA | 2025-05-06 | 19 | 2 | Q2120 | L-28042025 | 15.64 | 4.2 | 50.4 | 4.08 | 1 | 2.15 | 0.4 | 14.97 | 2.7 | 189681 | 199612 | 195560 | 40.8
| CALIZA MOLIDA | 2025-05-07 | 19 | 2 | Q2143 | L-28042025 | 11.05 | 3 | 49.7 | 3.24 | 0.8 | 2.2 | 0.5 | 10.82 | 1.9 | 191419 | 201470 | 197079 | 43.7
| CALIZA MOLIDA | 2025-05-08 | 19 | 2 | Q2164 | L-28042025 | 8.97 | 2.4 | 49.3 | 2.84 | 0.7 | 1.61 | 0.3 | 42.48 | 7.6 | 191440 | 201477 | 197540 | 39.2
| CALIZA MOLIDA | 2025-05-09 | 19 | 2 | Q2175 | L-28042025 | 10.69 | 2.9 | 51.3 | 2.75 | 0.6 | 2.1 | 0.4 | 16.21 | 2.9 | 188641 | 198624 | 194497 | 41.3
| CALIZA MOLIDA | 2025-05-10 | 19 | 2 | Q2192 | L-6052025 | 10.6 | 2.8 | 52.3 | 2.6 | 0.6 | 2.76 | 0.6 | 7.93 | 1.4 | 190653 | 200664 | 196479 | 41.8
| CALIZA MOLIDA | 2025-05-11 | 20 | 2 | Q2208 | L-6052025 | 11.74 | 3.1 | 52.2 | 3.5 | 0.8 | 2.45 | 0.5 | 6.97 | 1.2 | 190682 | 200623 | 196489 | 41.6
| CALIZA MOLIDA | 2025-05-12 | 20 | 2 | Q2220 | L-6052025 | 8.72 | 2.3 | 51.6 | 1.68 | 0.4 | 2 | 0.4 | 12.4 | 2.2 | 191630 | 201602 | 197356 | 42.6
| CALIZA MOLIDA | 2025-05-13 | 20 | 2 | Q2233 | L-6052025 | 15.3 | 4.1 | 49.6 | 3.95 | 0.9 | 2.78 | 0.6 | 15.79 | 2.8 | 192001 | 202001 | 197855 | 41.5
| CALIZA MOLIDA | 2025-05-15 | 20 | 2 | Q2262 | L-6052025 | 13.75 | 3.7 | 49.8 | 4.18 | 1 | 2.23 | 0.5 | 17.1 | 3.1 | 188487 | 198470 | 194325 | 41.5
| CALIZA MOLIDA | 2025-05-16 | 20 | 2 | Q2283 | L-6052025 | 11.33 | 3 | 52.1 | 2.01 | 0.5 | 2.21 | 0.5 | 7.43 | 1.3 | 190040 | 200052 | 195835 | 42.1
| CALIZA MOLIDA | 2025-05-21 | 21 | 2 | Q2340 | L-6052025 | 4.27 | 1.1 | 50.5 | 2.09 | 0.5 | 1.69 | 0.4 | 26.69 | 4.8 | 190090 | 200024 | 196083 | 39.7
| CALIZA MOLIDA | 2025-05-22 | 21 | 2 | Q2356 | L-6052025 | 10.37 | 2.8 | 51.4 | 2.08 | 0.5 | 2.25 | 0.5 | 14.41 | 2.6 | 189649 | 199625 | 195454 | 41.8
| CALIZA MOLIDA | 2025-05-23 | 21 | 2 | Q2377 | L-6052025 | 12.22 | 3.3 | 51.3 | 4.01 | 0.9 | 1.86 | 0.4 | 14.88 | 2.7 | 188815 | 198810 | 194721 | 40.9
| CALIZA MOLIDA | 2025-05-24 | 21 | 2 | Q2412 | L-6052025 | 12.65 | 3.4 | 51.5 | 3.02 | 0.7 | 2.15 | 0.4 | 15.1 | 2.7 | 192610 | 202651 | 198555 | 40.8
| CALIZA MOLIDA | 2025-05-25 | 22 | 2 | Q2435 | L-6052025 | 12.71 | 3.4 | 51.4 | 3.95 | 0.9 | 2.35 | 0.5 | 16.53 | 3 | 189344 | 199366 | 195320 | 40.4
| CALIZA MOLIDA | 2025-05-26 | 22 | 2 | Q2442 | L-22052025 | 9.51 | 2.5 | 52.8 | 2.14 | 0.5 | 2.07 | 0.4 | 6.68 | 1.2 | 188811 | 198872 | 194643 | 42
| CALIZA MOLIDA | 2025-05-27 | 22 | 2 | Q2468 | L-22052025 | 10.17 | 2.7 | 52.1 | 2.2 | 0.5 | 2.35 | 0.5 | 10.49 | 1.9 | 189975 | 199966 | 195792 | 41.8
| CALIZA MOLIDA | 2025-05-28 | 22 | 2 | Q2478 | L-22052025 | 9.66 | 2.6 | 52 | 3.28 | 0.8 | 1.77 | 0.4 | 12.37 | 2.2 | 188811 | 198856 | 194680 | 41.6
| CALIZA MOLIDA | 2025-05-29 | 22 | 2 | Q2498 | L-22052025 | 16.22 | 4.3 | 51 | 3.16 | 0.7 | 2.4 | 0.5 | 10.83 | 1.9 | 186580 | 196580 | 192478 | 41
| CALIZA MOLIDA | 2025-05-30 | 22 | 2 | Q2515 | L-22052025 |  | 2.6 | 52.7 |  | 0.7 |  | 0.4 |  | 1.5 | 189328 | 199342 | 195178 | 41.6
| CALIZA MOLIDA | 2025-05-31 | 22 | 2 | Q2530 | L-22052025 |  | 2.8 | 51.6 |  | 1 |  | 0.4 |  | 1.8 | 192634 | 204634 | 199588 | 42.1
| CALIZA MOLIDA | 2025-06-01 | 23 | 2 | Q2544 | L-22052025 |  | 2 | 53.8 |  | 0.2 |  | 0.3 |  | 1 | 191993 | 203995 | 198917 | 42.3
| CALIZA MOLIDA | 2025-06-02 | 23 | 2 | Q2554 | L-22052025 |  | 2.4 | 52 |  | 0.6 |  | 0.4 |  | 3.2 | 188667 | 200678 | 195773 | 40.8
| CALIZA MOLIDA | 2025-06-03 | 23 | 2 | Q2560 | L-22052025 | 9.82 | 2.6 | 51.4 | 2.53 | 0.6 | 2.15 | 0.4 | 16.02 | 2.9 | 191420 | 201421 | 197260 | 41.6
| CALIZA MOLIDA | 2025-06-04 | 23 | 2 | Q2575 | L-22052025 | 1.77 | 0.5 | 53.3 | 0.53 | 0.1 | 0.2 | 0 | 1.26 | 0.2 | 191445 | 203450 | 198427 | 41.8
| CALIZA MOLIDA | 2025-06-08 | 24 | 2 | Q2652 | L-22052025 |  | 2.5 | 51.3 |  | 1.2 |  | 0.3 |  | 1.8 | 188840 | 200828 | 195746 | 42.4
| CALIZA MOLIDA | 2025-06-09 | 24 | 2 | Q2660 | L-06062025 |  | 1.7 | 53.1 |  | 0.7 |  | 0.3 |  | 1.9 | 190736 | 202759 | 197736 | 41.8
| CALIZA MOLIDA | 2025-06-10 | 24 | 2 | Q2674 | L-06062025 |  | 1.7 | 53.1 |  | 0.4 |  | 0.2 |  | 2.2 | 190614 | 202670 | 197623 | 41.9
| CALIZA MOLIDA | 2025-06-11 | 24 | 2 | Q2696 | L-06062025 |  | 1.7 | 53.4 |  | 0.2 |  | 0.2 |  | 2 | 188664 | 200657 | 195617 | 42
| CALIZA MOLIDA | 2025-06-12 | 24 | 2 | Q2706 | L-06062025 |  | 1.8 | 52.3 |  | 1.1 |  | 0.2 |  | 1.9 | 189887 | 201863 | 196804 | 42.2
| CALIZA MOLIDA | 2025-06-13 | 24 | 2 | Q2719 | L-06062025 |  | 1.9 | 53.1 |  | 0.8 |  | 0.2 |  | 1.8 | 188657 | 200651 | 195643 | 41.8
| CALIZA MOLIDA | 2025-06-14 | 24 | 2 | Q2736 | L-06062025 |  | 1.6 | 53.3 |  | 0.6 |  | 0.1 |  | 2 | 186602 | 198777 | 193674 | 41.9
| CALIZA MOLIDA | 2025-06-15 | 25 | 2 | Q2754 | L-06062025 |  | 3.1 | 51.3 |  | 1.1 |  | 0.3 |  | 2.5 | 191433 | 203437 | 198485 | 41.3
| CALIZA MOLIDA | 2025-06-17 | 25 | 2 | Q2772 | L-06062025 |  | 2.7 | 51.7 |  | 1.2 |  | 0.2 |  | 2.6 | 192000 | 204011 | 199082 | 41
| CALIZA MOLIDA | 2025-06-19 | 25 | 2 | Q2806 | L-06062025 |  | 2.6 | 52.3 |  | 0.9 |  | 0.2 |  | 2.4 | 188638 | 199820 | 195221 | 41.1
| CALIZA MOLIDA | 2025-06-21 | 25 | 2 | Q2839 | L-06062025 |  | 2.1 | 52.1 |  | 0.8 |  | 0.2 |  | 2.6 | 192004 | 204007 | 199018 | 41.6 | 0.1
| CALIZA MOLIDA | 2025-06-22 | 26 | 2 | Q2862 | L-06062025 |  | 2.5 | 52.5 |  | 0.9 |  | 0.2 |  | 1.8 | 190048 | 201060 | 196475 | 41.6
| CALIZA MOLIDA | 2025-06-29 | 27 | 2 | Q2937 | L-06062025 | 9.57 | 2.6 | 51.2 | 2.4 | 0.6 | 1.91 | 0.4 | 17.5 | 3.1 | 190024 | 200021 | 195855 | 41.7
| CALIZA MOLIDA | 2025-06-30 | 27 | 2 | Q2952 | L-06062025 | 8.27 | 2.2 | 52.2 | 2.55 | 0.6 | 1.03 | 0.2 | 11.36 | 2 | 186604 | 196608 | 192386 | 42.2
| CALIZA MOLIDA | 2025-07-01 | 27 | 2 | Q2959 | L-26062025 | 12.58 | 3.4 | 51 | 3.12 | 0.7 | 1.99 | 0.4 | 14.34 | 2.6 | 190013 | 200014 | 195869 | 41.4
| CALIZA MOLIDA | 2025-07-02 | 27 | 2 | Q2974 | L-26062025 | 9.7 | 2.6 | 51.9 | 3.18 | 0.8 | 2.17 | 0.4 | 12.58 | 2.2 | 186607 | 196605 | 192449 | 41.6
| CALIZA MOLIDA | 2025-07-03 | 27 | 2 | Q2992 | L-26062025 | 8.54 | 2.3 | 51.6 | 2.18 | 0.5 | 1.6 | 0.3 | 15.55 | 2.8 | 190034 | 200041 | 195842 | 42
| CALIZA MOLIDA | 2025-07-04 | 27 | 2 | Q3005 | L-26062025 | 10.31 | 2.8 | 49.6 | 3.75 | 0.9 | 1.47 | 0.3 | 25.93 | 4.6 | 188832 | 198761 | 194657 | 41.3
| CALIZA MOLIDA | 2025-07-05 | 27 | 2 | Q3022 | L-26062025 | 10 | 2.7 | 52.2 | 2.45 | 0.6 | 1.66 | 0.3 | 13.3 | 2.4 | 190048 | 200033 | 195904 | 41.4
| CALIZA MOLIDA | 2025-07-08 | 28 | 2 | Q3062 | L-26062025 |  | 3.2 | 52 |  | 0.5 |  | 0.3 |  | 2.5 | 189875 | 201993 | 197034 | 40.9
| CALIZA MOLIDA | 2025-07-09 | 28 | 2 | Q3080 | L-26062025 |  | 2.5 | 52.7 |  | 0.6 |  | 0.4 |  | 1.7 | 189211 | 199218 | 195043 | 41.7
| CALIZA MOLIDA | 2025-07-10 | 28 | 2 | Q3101 | L-26062025 |  | 1.6 | 52.6 |  | 0.9 |  | 0.3 |  | 2.6 | 190730 | 202713 | 197761 | 41.3
| CALIZA MOLIDA | 2025-07-11 | 28 | 2 | Q3127 | L-26062025 | 10.34 | 2.8 | 51.5 | 2.62 | 0.6 | 2 | 0.4 | 14.54 | 2.6 | 189196 | 199177 | 195028 | 41.6
| CALIZA MOLIDA | 2025-07-13 | 29 | 2 | Q3154 | L-26062025 |  | 2.1 | 53 |  | 0.8 |  | 0.3 |  | 1.6 | 189475 | 201450 | 196446 | 41.8
| CALIZA MOLIDA | 2025-07-14 | 29 | 2 | Q3160 | L-11072025 |  | 1.9 | 52.4 |  | 0.5 |  | 0.3 |  | 2.2 | 189497 | 201575 | 196468 | 42.3
| CALIZA MOLIDA | 2025-07-15 | 29 | 2 | Q3175 | L-11072025 |  | 1.8 | 52.4 |  | 1.1 |  | 0.3 |  | 1.6 | 190269 | 202272 | 197203 | 42.2
| CALIZA MOLIDA | 2025-07-19 | 29 | 2 | Q3235 | L-11072025 |  | 3 | 52.3 |  | 0.5 |  | 0.4 |  | 1.9 | 190706 | 202717 | 197745 | 41.4
| CALIZA MOLIDA | 2025-07-20 | 30 | 2 | Q3244 | L-11072025 |  | 2.5 | 52.5 |  | 0.8 |  | 0.3 |  | 1.8 | 192666 | 204620 | 199652 | 41.6
| CALIZA MOLIDA | 2025-07-21 | 30 | 2 | Q3250 | L-11072025 |  | 1.9 | 52.9 |  | 0.1 |  | 0.2 |  | 1.9 | 189463 | 201418 | 196449 | 41.6
| CALIZA MOLIDA | 2025-07-22 | 30 | 2 | Q3265 | L-11072025 |  | 2 | 53.1 |  | 0.3 |  | 0.3 |  | 1.7 | 190707 | 202752 | 197723 | 41.8
| CALIZA MOLIDA | 2025-07-24 | 30 | 2 | Q3298 | L-11072025 |  | 5.1 | 49.3 |  | 2.2 |  | 0.3 |  | 2.9 | 189253 | 201249 | 196488 | 39.7
| CALIZA MOLIDA | 2025-07-25 | 30 | 2 | Q3311 | L-11072025 |  | 3.7 | 51.2 |  | 1.5 |  | 0.3 |  | 2.2 | 186596 | 198550 | 193738 | 40.3
| CALIZA MOLIDA | 2025-07-27 | 31 | 2 | Q3343 | L-11072025 |  | 2.7 | 50.4 |  | 1 |  | 0.4 |  | 3.5 | 192655 | 204666 | 199698 | 41.4
| CALIZA MOLIDA | 2025-07-30 | 31 | 2 | Q3387 | L-11072025 |  | 2.7 | 52.3 |  | 0.7 |  | 0.3 |  | 2.3 | 190973 | 202367 | 197686 | 41.1
| CALIZA MOLIDA | 2025-07-31 | 31 | 2 | Q3399 | L-11072025 |  | 4.1 | 50.5 |  | 1.8 |  | 0.4 |  | 2.4 | 190594 | 203290 | 198161 | 40.4
| CALIZA MOLIDA | 2025-08-01 | 31 | 2 | Q3413 | L-11072025 |  | 3.2 | 52.1 |  | 0.8 |  | 0.5 |  | 1.7 | 189212 | 201770 | 196632 | 40.9
| CALIZA MOLIDA | 2025-08-02 | 31 | 2 | Q3429 | L-11072025 |  | 5.6 | 48.2 |  | 3.3 |  | 0.6 |  | 2.7 | 189145 | 201793 | 196852 | 39.1
| CALIZA MOLIDA | 2025-08-03 | 32 | 2 | Q3445 | L-11072025 |  | 3.6 | 50.6 |  | 1.5 |  | 0.4 |  | 2.2 | 192662 | 204681 | 199724 | 41.2
| CALIZA MOLIDA | 2025-08-04 | 32 | 2 | Q3454 | L-11072025 |  | 1.8 | 52.5 |  | 0.9 |  | 0.3 |  | 1.8 | 192629 | 205020 | 199784 | 42.3
| CALIZA MOLIDA | 2025-08-05 | 32 | 2 | Q3472 | L-11072025 |  | 3.2 | 51.2 |  | 1.6 |  | 0.4 |  | 1.7 | 190005 | 200231 | 195995 | 41.4
| CALIZA MOLIDA | 2025-08-06 | 32 | 2 | Q3482 | L-01082025 |  | 4.5 | 49.6 |  | 2.1 |  | 0.4 |  | 2.2 | 190022 | 204605 | 198668 | 40.7
| CALIZA MOLIDA | 2025-08-07 | 32 | 2 | Q3493 | L-01082025 |  | 2.6 | 52.2 |  | 1.1 |  | 0.3 |  | 1.7 | 189138 | 202141 | 196811 | 41
| CALIZA MOLIDA | 2025-08-08 | 32 | 2 | Q3502 | L-01082025 |  | 3.4 | 51.5 |  | 1.3 |  | 0.4 |  | 2.1 | 189462 | 201412 | 196540 | 40.8
| CALIZA MOLIDA | 2025-08-09 | 32 | 2 | Q3519 | L-01082025 |  | 2.5 | 52.8 |  | 1.1 |  | 0.4 |  | 1.2 | 188670 | 200715 | 195703 | 41.6
| CALIZA MOLIDA | 2025-08-10 | 33 | 2 | Q3536 | L-01082025 |  | 3.8 | 51.7 |  | 1.1 |  | 0.4 |  | 1.4 | 189169 | 201141 | 196221 | 41.1
| CALIZA MOLIDA | 2025-08-11 | 33 | 2 | Q3543 | L-01082025 |  | 2 | 52.6 |  | 0.9 |  | 0.4 |  | 1.7 | 191467 | 203420 | 198419 | 41.8
| CALIZA MOLIDA | 2025-08-12 | 33 | 2 | Q3559 | L-01082025 |  | 2.4 | 52 |  | 1 |  | 0.4 |  | 1.4 | 189170 | 201153 | 196086 | 42.3 | 0.06
| CALIZA MOLIDA | 2025-08-13 | 33 | 2 | Q3573 | L-01082025 |  | 2.6 | 52.3 |  | 1.4 |  | 0.4 |  | 1.2 | 189886 | 201867 | 196886 | 41.6 | 0.04
| CALIZA MOLIDA | 2025-08-14 | 33 | 2 | Q3612 | L-01082025 |  | 2.7 | 52.7 |  | 0.9 |  | 0.3 |  | 1.4 | 189787 | 201781 | 196806 | 41.5
| CALIZA MOLIDA | 2025-08-15 | 33 | 2 | Q3650 | L-01082025 | 9.87 | 2.6 | 52.4 | 2.73 | 0.6 | 2.45 | 0.5 | 7.97 | 1.4 | 189180 | 199164 | 194982 | 41.9
| CALIZA MOLIDA | 2025-08-16 | 33 | 2 | Q3660 | L-01082025 |  | 2.3 | 53 |  | 0.7 |  | 0.3 |  | 1.2 | 188787 | 200745 | 195729 | 41.9 | 0.05
| CALIZA MOLIDA | 2025-08-17 | 34 | 2 | Q3675 | L-01082025 |  | 2.5 | 52.7 |  | 0.8 |  | 0.3 |  | 1.3 | 192618 | 204676 | 199628 | 41.9 | 0.04
| CALIZA MOLIDA | 2025-08-19 | 34 | 2 | Q3689 | L-01082025 |  | 1.9 | 52.8 |  | 1 |  | 0.3 |  | 1.3 | 190459 | 202460 | 197403 | 42.1 | 0.05
| CALIZA MOLIDA | 2025-08-20 | 34 | 2 | Q3702 | L-01082025 |  | 2.3 | 52.4 |  | 0.9 |  | 0.3 |  | 1.5 | 190200 | 202203 | 197159 | 42 | 0.06
| CALIZA MOLIDA | 2025-08-21 | 34 | 2 | Q3715 | L-01082025 |  | 2.3 | 52.4 |  | 0.9 |  | 0.3 |  | 1.5 | 190200 | 202203 | 197159 | 42
| CALIZA MOLIDA | 2025-08-22 | 34 | 2 | Q3736 | L-01082025 | 11.09 | 3 | 51.7 | 3.66 | 0.9 | 2.25 | 0.5 | 10.73 | 1.9 | 192613 | 202640 | 198469 | 41.6
| CALIZA MOLIDA | 2025-08-23 | 34 | 2 | Q3748 | L-01082025 |  | 3.2 | 52 |  | 0.9 |  | 0.3 |  | 1.9 | 188287 | 200211 | 195284 | 41.3 | 0.03
| CALIZA MOLIDA | 2025-08-24 | 35 | 2 | Q3767 | L-01082025 | 10.42 | 2.8 | 52.2 | 2.43 | 0.6 | 1.76 | 0.4 | 6.25 | 1.1 | 188727 | 198866 | 194564 | 42.4
| CALIZA MOLIDA | 2025-08-25 | 35 | 2 | Q3773 | L-01082025 | 11.4 | 3 | 51.6 | 2.9 | 0.7 | 1.85 | 0.4 | 9.35 | 1.7 | 184304 | 194300 | 190094 | 42.1
| CALIZA MOLIDA | 2025-08-26 | 35 | 2 | Q3791 | L-01082025 |  | 4.1 | 50 |  | 2.1 |  | 0.3 |  | 2.1 | 190417 | 202452 | 197530 | 40.9
| CALIZA MOLIDA | 2025-08-27 | 35 | 2 | Q3806 | L-01082025 |  | 3.4 | 51 |  | 2.1 |  | 0.3 |  | 1.4 | 189119 | 201147 | 196180 | 41.3
| CALIZA MOLIDA | 2025-08-28 | 35 | 2 | Q3828 | L-01082025 |  | 2.6 | 52.2 |  | 1.1 |  | 0.3 |  | 1.8 | 190079 | 202012 | 197051 | 41.6
| CALIZA MOLIDA | 2025-08-29 | 35 | 2 | Q3851 | L-01082025 | 11.55 | 3.1 | 51.4 | 3.08 | 0.7 | 1.65 | 0.3 | 14.92 | 2.7 | 189139 | 199183 | 195036 | 41.3
| CALIZA MOLIDA | 2025-08-30 | 35 | 2 | Q3871 | L-01082025 |  | 2.4 | 51.4 |  | 1.3 |  | 0.3 |  | 1.6 | 190092 | 202095 | 196987 | 42.6
| CALIZA MOLIDA | 2025-08-31 | 36 | 2 | Q3889 | L-01082025 |  | 2.2 | 52.9 |  | 0.5 |  | 0.3 |  | 1.3 | 189892 | 201814 | 196773 | 42.3
| CALIZA MOLIDA | 2025-09-07 | 37 | 2 | Q3968 | L-17082025 |  | 3.5 | 49 |  | 1.3 |  | 0.3 |  | 2.9 | 189197 | 201171 | 196082 | 42.5 | 0.08
| CALIZA MOLIDA | 2025-09-08 | 37 | 2 | Q3977 | L-06092025 |  | 2.2 | 51.9 |  | 0.8 |  | 0.3 |  | 2.5 | 189197 | 201154 | 196156 | 41.8
| CALIZA MOLIDA | 2025-09-09 | 37 | 2 | Q3998 | L-06092025 |  | 2.7 | 52.3 |  | 0.6 |  | 0.3 |  | 1.9 | 189902 | 201998 | 196949 | 41.7 | 0.05
| CALIZA MOLIDA | 2025-09-10 | 37 | 2 | Q4020 | L-06092025 |  | 3.9 | 51.9 |  | 0.8 |  | 0.3 |  | 1.6 | 189146 | 201137 | 196234 | 40.9 | 0.06
| CALIZA MOLIDA | 2025-09-11 | 37 | 2 | Q4037 | L-06092025 |  | 3.8 | 51.2 |  | 1.4 |  | 0.3 |  | 1.5 | 188749 | 200753 | 195792 | 41.3 | 0.03
| CALIZA MOLIDA | 2025-09-12 | 37 | 2 | Q4054 | L-06092025 |  | 3.6 | 51.6 |  | 1 |  | 0.3 |  | 1.5 | 190154 | 202111 | 197151 | 41.5 | 0.04
| CALIZA MOLIDA | 2025-09-13 | 37 | 2 | Q4072 | L-06092025 |  | 3.9 | 50.7 |  | 1.5 |  | 0.3 |  | 2 | 189066 | 201029 | 196117 | 41.1 | 0.05
| CALIZA MOLIDA | 2025-09-14 | 38 | 2 | Q4091 | L-06092025 |  | 4.2 | 48.1 |  | 1.5 |  | 0.3 |  | 3.5 | 188736 | 200796 | 195755 | 41.8 | 0.07
| CALIZA MOLIDA | 2025-09-15 | 38 | 2 | Q4098 | L-06092025 |  | 2.9 | 51.4 |  | 1.1 |  | 0.4 |  | 2.1 | 192566 | 204540 | 199555 | 41.6 | 0.05
| CALIZA MOLIDA | 2025-09-16 | 38 | 2 | Q4113 | L-06092025 |  | 3.5 | 52 |  | 0.8 |  | 0.3 |  | 1.3 | 189689 | 201660 | 196680 | 41.6 | 0.03
| CALIZA MOLIDA | 2025-09-17 | 38 | 2 | Q4128 | L-06092025 |  | 3.6 | 51.4 |  | 1.4 |  | 0.3 |  | 1.3 | 188555 | 201555 | 196153 | 41.6 | 0.04
| CALIZA MOLIDA | 2025-09-18 | 38 | 2 | Q4151 | L-06092025 |  | 2.6 | 52.3 |  | 0.7 |  | 0.3 |  | 0.8 | 190007 | 202472 | 197150 | 42.7 | 0.04
| CALIZA MOLIDA | 2025-09-19 | 38 | 2 | Q4205 | L-06092025 |  | 4 | 49.4 |  | 2.3 |  | 0.3 |  | 2.8 | 190391 | 202094 | 197336 | 40.7 | 0.05
| CALIZA MOLIDA | 2025-09-21 | 39 | 2 | Q4241 | L-06092025 |  | 3.4 | 52 |  | 0.7 |  | 0.3 |  | 1.6 | 189212 | 201666 | 196501 | 41.5 | 0.04
| CALIZA MOLIDA | 2025-09-22 | 39 | 2 | Q4249 | L-06092025 |  | 2.4 | 51.4 |  | 0.8 |  | 0.3 |  | 3.8 | 188971 | 200953 | 196060 | 40.8
| CALIZA MOLIDA | 2025-09-23 | 39 | 2 | Q4265 | L-06092025 |  | 3.3 | 51.8 |  | 1 |  | 0.3 |  | 1.8 | 189690 | 202621 | 197298 | 41.2 | 0.04
| CALIZA MOLIDA | 2025-09-24 | 39 | 2 | Q4277 | L-06092025 |  | 3.5 | 50.1 |  | 1.5 |  | 0.3 |  | 2.2 | 190655 | 202656 | 197632 | 41.9 | 0.04
| CALIZA MOLIDA | 2025-09-25 | 39 | 2 | Q4299 | L-06092025 |  | 3.6 | 51.3 |  | 1.5 |  | 0.4 |  | 2.2 | 190003 | 201752 | 196993 | 40.5 | 0.05
| CALIZA MOLIDA | 2025-09-26 | 39 | 2 | Q4319 | L-06092025 |  | 2.9 | 52.4 |  | 0.7 |  | 0.4 |  | 1.3 | 189052 | 201036 | 196023 | 41.8 | 0.04
| CALIZA MOLIDA | 2025-09-27 | 39 | 2 | Q4340 | L-06092025 |  | 2.9 | 50.6 |  | 1.2 |  | 0.3 |  | 4 | 190626 | 202838 | 197978 | 39.8 | 0.03
| CALIZA MOLIDA | 2025-09-28 | 40 | 2 | Q4356 | L-06092025 |  | 2.8 | 52.5 |  | 0 |  | 0.3 |  | 1.7 | 190205 | 202245 | 197280 | 41.2 | 0.04
| CALIZA MOLIDA | 2025-09-29 | 40 | 2 | Q4361 | L-06092025 |  | 2.3 | 52.3 |  | 0.3 |  | 0.3 |  | 3 | 190720 | 200990 | 196749 | 41.3 | 0.04
| CALIZA MOLIDA | 2025-10-01 | 40 | 2 | Q4393 | L-06092025 |  | 4.4 | 50.2 |  | 0.8 |  | 0.4 |  | 3.7 | 188760 | 199982 | 195496 | 40 | 0.07
| CALIZA MOLIDA | 2025-10-02 | 40 | 2 | Q4410 | L-06092025 |  | 3.5 | 52.1 |  | 0.7 |  | 0.3 |  | 1.7 | 189905 | 201925 | 196980 | 41.1 | 0.03
| CALIZA MOLIDA | 2025-10-03 | 40 | 2 | Q4419 | L-06092025 | 11.94 | 3.2 | 51.6 | 2.95 | 0.7 | 2.39 | 0.5 | 10.68 | 1.9 | 188755 | 198756 | 194594 | 41.6
| CALIZA MOLIDA | 2025-10-04 | 40 | 2 | Q4433 | L-06092025 |  | 4.2 | 51.2 |  | 0.9 |  | 0.3 |  | 1.9 | 190354 | 202461 | 197488 | 41.1 | 0.03
| CALIZA MOLIDA | 2025-10-06 | 41 | 2 | Q4451 | L-06092025 |  | 4.5 | 49.2 |  | 0.4 |  | 0.3 |  | 3 | 189026 | 201588 | 196307 | 42 | 0.07
| CALIZA MOLIDA | 2025-10-07 | 41 | 2 | Q4471 | L-06092025 |  | 2.7 | 52.1 |  | 0.8 |  | 0.4 |  | 1.9 | 189957 | 201954 | 196975 | 41.5 | 0.06
| CALIZA MOLIDA | 2025-10-08 | 41 | 2 | Q4487 | L-04102025 |  | 3.6 | 51.6 |  | 0.9 |  | 0.3 |  | 1.9 | 189935 | 201909 | 196979 | 41.2 | 0.06
| CALIZA MOLIDA | 2025-10-09 | 41 | 2 | Q4509 | L-04102025 |  | 5.1 | 49.9 |  | 1.5 |  | 0.4 |  | 2.3 | 189001 | 201041 | 196203 | 40.2 | 0.11
| CALIZA MOLIDA | 2025-10-10 | 41 | 2 | Q4527 | L-04102025 |  | 5.8 | 49 |  | 1.6 |  | 0.3 |  | 3.1 | 189880 | 202939 | 197760 | 39.7 | 0.04
| CALIZA MOLIDA | 2025-10-11 | 41 | 2 | Q4545 | L-04102025 |  | 5.1 | 50.3 |  | 1.3 |  | 0.5 |  | 2 | 192530 | 204526 | 199696 | 40.3 | 0.07
| CALIZA MOLIDA | 2025-10-12 | 42 | 2 | Q4567 | L-04102025 |  | 5.2 | 49.7 |  | 1.7 |  | 0.5 |  | 2.1 | 189097 | 201426 | 196460 | 40.3 | 0.1
| CALIZA MOLIDA | 2025-10-14 | 42 | 2 | Q4580 | L-04102025 |  | 2.5 | 52.1 |  | 0.6 |  | 0.3 |  | 2.1 | 191645 | 201614 | 197445 | 41.8 | 0.06
| CALIZA MOLIDA | 2025-10-15 | 42 | 2 | Q4602 | L-04102025 |  | 2.6 | 52.7 |  | 0.6 |  | 0.3 |  | 1.6 | 189019 | 201089 | 196066 | 41.6 | 0.03
| CALIZA MOLIDA | 2025-10-16 | 42 | 2 | Q4628 | L-04102025 |  | 3.3 | 51.6 |  | 1.5 |  | 0.3 |  | 1.9 | 189950 | 201925 | 197029 | 40.9 | 0.04
| CALIZA MOLIDA | 2025-10-17 | 42 | 2 | Q4659 | L-04102025 |  | 3.1 | 51.9 |  | 0.9 |  | 0.4 |  | 1.8 | 189731 | 201718 | 196759 | 41.4 | 0.04
| CALIZA MOLIDA | 2025-10-20 | 43 | 2 | Q4696 | L-17102025 |  | 3.5 | 51.1 |  | 1.5 |  | 0.4 |  | 1.7 | 186688 | 198856 | 193831 | 41.3 | 0.04
| CALIZA MOLIDA | 2025-10-21 | 43 | 2 | Q4713 | L-17102025 |  | 2.7 | 52.1 |  | 0.4 |  | 0.3 |  | 1.3 | 189820 | 201828 | 196711 | 42.6 | 0.03
| CALIZA MOLIDA | 2025-10-22 | 43 | 2 | Q4731 | L-17102025 |  | 2.3 | 53 |  | 0.8 |  | 0.3 |  | 1.5 | 189861 | 202370 | 197163 | 41.6 | 0.01
| CALIZA MOLIDA | 2025-10-23 | 43 | 2 | Q4745 | L-17102025 |  | 2.1 | 52.2 |  | 0.7 |  | 0.2 |  | 1.5 | 189858 | 201630 | 196801 | 41 | 0.01
| CALIZA MOLIDA | 2025-10-24 | 43 | 2 | Q4760 | L-17102025 |  | 2.8 | 52.7 |  | 0.4 |  | 0.3 |  | 1.6 | 189866 | 202078 | 197026 | 41.4 | 0.03
| CALIZA MOLIDA | 2025-10-25 | 43 | 2 | Q4784 | L-17102025 |  | 3.1 | 51.6 |  | 1.2 |  | 0.3 |  | 2 | 189932 | 201330 | 196618 | 41.3 | 0.03
| CALIZA MOLIDA | 2025-10-26 | 44 | 2 | Q4797 | L-17102025 |  | 3.9 | 51.6 |  | 0.4 |  | 0.3 |  | 1.6 | 189970 | 201977 | 197113 | 40.5 | 0.05
| CALIZA MOLIDA | 2025-10-27 | 44 | 2 | Q4806 | L-17102025 |  | 4 | 51.6 |  | 0.5 |  | 0.3 |  | 2 | 188685 | 200650 | 195796 | 40.6 | 0.03
| CALIZA MOLIDA | 2025-10-28 | 44 | 2 | Q4823 | L-17102025 |  | 3.5 | 52.1 |  | 0.5 |  | 0.3 |  | 1.4 | 188648 | 200626 | 195722 | 40.9 | 0.03
| CALIZA MOLIDA | 2025-10-29 | 44 | 2 | Q4840 | L-17102025 |  | 2.8 | 52.5 |  | 0.9 |  | 0.4 |  | 1.6 | 189113 | 201355 | 196304 | 41.3 | 0.03
| CALIZA MOLIDA | 2025-10-30 | 44 | 2 | Q4858 | L-17102025 |  | 3.2 | 52.4 |  | 0.5 |  | 0.4 |  | 1.4 | 192534 | 204822 | 199712 | 41.6 | 0.04
| CALIZA MOLIDA | 2025-11-01 | 44 | 2 | Q4909 | L-17102025 |  | 3.7 | 51.1 |  | 1.2 |  | 0.4 |  | 1.5 | 188891 | 200877 | 195886 | 41.6 | 0.03
| CALIZA MOLIDA | 2025-11-02 | 45 | 2 | Q4920 | L-17102025 |  | 4.1 | 51.5 |  | 1 |  | 0.4 |  | 1.5 | 190318 | 202315 | 197389 | 41.1 | 0.03
| CALIZA MOLIDA | 2025-11-03 | 45 | 2 | Q4928 | L-17102025 |  | 2.3 | 52.5 |  | 0.9 |  | 0.3 |  | 1.4 | 190320 | 202300 | 197253 | 42.1 | 0.02
| CALIZA MOLIDA | 2025-11-04 | 45 | 2 | Q4937 | L-17102025 |  | 3.1 | 52.2 |  | 0.7 |  | 0.3 |  | 1.8 | 188880 | 200882 | 195916 | 41.4 | 0.03
| CALIZA MOLIDA | 2025-11-05 | 45 | 2 | Q4954 | L-17102025 |  | 2.8 | 52.1 |  | 0.6 |  | 0.4 |  | 1.8 | 190354 | 202350 | 197349 | 41.7 | 0.03
| CALIZA MOLIDA | 2025-11-06 | 45 | 3 | Q4970 | L-17102025 | 8.57 | 2.3 | 51.9 | 2.82 | 0.7 | 1.25 | 0.3 | 15.4 | 2.8 | 190749 | 200736 | 196579 | 41.6
| CALIZA MOLIDA | 2025-11-07 | 45 | 2 | Q4975 | L-17102025 |  | 2.3 | 51.4 |  | 0.9 |  | 0.3 |  | 2.9 | 189148 | 203294 | 197397 | 41.7 | 0.02
| CALIZA MOLIDA | 2025-11-08 | 45 | 2 | Q4993 | L-30102025 |  | 2.2 | 52.2 |  | 0.7 |  | 0.3 |  | 1.9 | 189038 | 203022 | 197126 | 42.2 | 0.04
| CALIZA MOLIDA | 2025-11-09 | 46 | 2 | Q5010 | L-30102025 |  | 2.3 | 51.8 |  | 1.3 |  | 0.3 |  | 1.8 | 189920 | 201887 | 196870 | 41.9 | 0.03
| CALIZA MOLIDA | 2025-11-10 | 46 | 2 | Q5014 | L-30102025 |  | 3.2 | 50.5 |  | 0.7 |  | 0.4 |  | 4 | 189942 | 202000 | 197102 | 40.6 | 0.04
| CALIZA MOLIDA | 2025-11-11 | 46 | 2 | Q5027 | L-30102025 |  | 2.9 | 52.7 |  | 0.5 |  | 0.3 |  | 1.8 | 188774 | 201232 | 196075 | 41.4 | 0.01
| CALIZA MOLIDA | 2025-11-12 | 46 | 2 | Q5042 | L-30102025 |  | 2.5 | 51.4 |  | 1.5 |  | 0.3 |  | 1.9 | 188753 | 200771 | 195732 | 41.9 | 0.04
| CALIZA MOLIDA | 2025-11-13 | 46 | 2 | Q5069 | L-30102025 |  | 2.1 | 53.2 |  | 0.5 |  | 0.2 |  | 1.7 | 189133 | 201151 | 196123 | 41.8 | 0.04
| CALIZA MOLIDA | 2025-11-16 | 47 | 2 | Q5122 | L-13112025 |  | 2.5 | 52.8 |  | 0.2 |  | 0.2 |  | 2.2 | 189684 | 201455 | 196555 | 41.6 | 0.01
| CALIZA MOLIDA | 2025-11-17 | 47 | 2 | Q5125 | L-13112025 |  | 2.2 | 52.4 |  | 0.4 |  | 0.2 |  | 2 | 189698 | 201612 | 196709 | 41.2 | 0.02
| CALIZA MOLIDA | 2025-11-18 | 47 | 2 | Q5135 | L-13112025 |  | 2.7 | 50.8 |  | 1 |  | 0.4 |  | 3.8 | 189200 | 201624 | 196571 | 40.7 | 0.04
| CALIZA MOLIDA | 2025-11-19 | 47 | 2 | Q5152 | L-13112025 |  | 4 | 50.8 |  | 1.6 |  | 0.4 |  | 1.9 | 189135 | 201121 | 196242 | 40.7 | 0.04
| CALIZA MOLIDA | 2025-11-20 | 47 | 2 | Q5171 | L-13112025 |  | 2.8 | 52 |  | 0.4 |  | 0.3 |  | 2 | 188445 | 200494 | 195567 | 40.9 | 0.02
| CALIZA MOLIDA | 2025-11-21 | 47 | 2 | Q5193 | L-13112025 |  | 2.5 | 52.4 |  | 0.4 |  | 0.3 |  | 2.4 | 190198 | 202168 | 197214 | 41.4 | 0.03
| CALIZA MOLIDA | 2025-11-22 | 47 | 2 | Q5212 | L-13112025 |  | 2.2 | 52.8 |  | 0.8 |  | 0.4 |  | 1.8 | 190160 | 202189 | 197197 | 41.5 | 0.02
| CALIZA MOLIDA | 2025-11-23 | 48 | 2 | Q5225 | L-13112025 |  | 2.2 | 51.7 |  | 1.2 |  | 0.3 |  | 1.8 | 184158 | 196236 | 191133 | 42.3 | 0.03
| CALIZA MOLIDA | 2025-11-24 | 48 | 2 | Q5230 | L-13112025 |  | 1.9 | 52.8 |  | 0.8 |  | 0.3 |  | 1.5 | 184249 | 196850 | 191619 | 41.5 | 0.01
| CALIZA MOLIDA | 2025-11-25 | 48 | 2 | Q5247 | L-13112025 |  | 5.1 | 49.2 |  | 2.4 |  | 0.4 |  | 2.3 | 185486 | 197404 | 192632 | 40 | 0.03
| CALIZA MOLIDA | 2025-11-26 | 48 | 2 | Q5262 | L-13112025 |  | 3.6 | 51.1 |  | 1.5 |  | 0.5 |  | 1.8 | 189676 | 201626 | 196734 | 40.9 | 0.02
| CALIZA MOLIDA | 2025-11-27 | 48 | 2 | Q5286 | L-13112025 |  | 3 | 52.4 |  | 0.8 |  | 0.4 |  | 1.6 | 189322 | 201382 | 196404 | 41.3 | 0.02
| CALIZA MOLIDA | 2025-11-28 | 48 | 2 | Q5302 | L-13112025 |  | 3 | 52 |  | 0.6 |  | 0.5 |  | 2 | 187935 | 199980 | 194999 | 41.4 | 0.04
| CALIZA MOLIDA | 2025-11-30 | 49 | 2 | Q5332 | L-13112025 |  | 3.4 | 51 |  | 1.3 |  | 0.5 |  | 1.9 | 187479 | 199990 | 194809 | 41.4 | 0.05
| CALIZA MOLIDA | 2025-12-01 | 49 | 3 | Q5342 | L-28112025 |  | 3.4 | 50.7 |  | 1.2 |  | 0.4 |  | 2.8 | 186993 | 199197 | 194184 | 41.1 | 0.03
| CALIZA MOLIDA | 2025-12-02 | 49 | 2 | Q5357 | L-28112025 |  | 2.9 | 52.1 |  | 0.8 |  | 0.4 |  | 2 | 188405 | 201379 | 196020 | 41.3 | 0.04
| CALIZA MOLIDA | 2025-12-03 | 49 | 2 | Q5378 | L-28112025 |  | 2.9 | 51.1 |  | 1.2 |  | 0.4 |  | 2.7 | 189634 | 201046 | 196350 | 41.1 | 0.05
| CALIZA MOLIDA | 2025-12-04 | 49 | 2 | Q5397 | L-28112025 |  | 3.2 | 51.6 |  | 0.9 |  | 0.4 |  | 1.7 | 187435 | 199854 | 194681 | 41.7 | 0.03
| CALIZA MOLIDA | 2025-12-05 | 49 | 2 | Q5416 | L-28112025 |  | 2.4 | 52.7 |  | 0.3 |  | 0.3 |  | 1.8 | 190080 | 202817 | 197474 | 41.9 | 0.03
| CALIZA MOLIDA | 2025-12-06 | 49 | 2 | Q5431 | L-28112025 |  | 4.3 | 48.6 |  | 1.4 |  | 0.4 |  | 5.2 | 188398 | 198882 | 194718 | 39.7 | 0.04
| CALIZA MOLIDA | 2025-12-07 | 50 | 2 | Q5444 | L-28112025
| CALIZA MOLIDA | 2025-12-08 | 50 | 2 | Q5452 | L-28112025 |  | 5 | 47.3 |  | 1.1 |  | 0.5 |  | 4.3 | 187431 | 198891 | 194167 | 41.2 | 0.09
| CALIZA MOLIDA | 2025-12-09 | 50 | 2 | Q5458 | L-28112025 |  | 3.8 | 50.5 |  | 1.4 |  | 0.3 |  | 3.5 | 185458 | 196874 | 192304 | 40 | 0.04
| CALIZA MOLIDA | 2025-12-10 | 50 | 2 | Q5482 | L-28112025 |  | 2.9 | 51.3 |  | 1.1 |  | 0.4 |  | 2.5 | 190121 | 200265 | 196085 | 41.2 | 0.04
| CALIZA MOLIDA | 2025-12-11 | 50 | 2 | Q5496 | L-28112025 |  | 2.7 | 51.5 |  | 1.3 |  | 0.4 |  | 2.3 | 190215 | 202217 | 197261 | 41.3 | 0.05
| CALIZA MOLIDA | 2025-12-12 | 50 | 2 | Q5510 | L-28112025 | 8.29 | 2.2 | 52.6 | 1.36 | 0.3 | 2.05 | 0.4 | 11.85 | 2.1 | 182802 | 192856 | 188653 | 41.8
| CALIZA MOLIDA | 2025-12-13 | 50 | 2 | Q5535 | L-28112025 |  | 2 | 53.7 |  | 0.1 |  | 0.3 |  | 1 | 184195 | 196759 | 191436 | 42.4 | 0.05
| CALIZA MOLIDA | 2025-12-17 | 51 | 2 | Q5596 | L-15122025 |  | 2.5 | 51.9 |  | 1.7 |  | 0.3 |  | 1.7 | 189305 | 201332 | 196357 | 41.4 | 0.04
| CALIZA MOLIDA | 2025-12-18 | 51 | 2 | Q5614 | L-15122025 |  | 3.5 | 51.4 |  | 1.2 |  | 0.3 |  | 1.8 | 185842 | 197830 | 192871 | 41.4 | 0.02
| CALIZA MOLIDA | 2025-12-19 | 51 | 2 | Q5632 | L-15122025 |  | 3.5 | 51.8 |  | 0.8 |  | 0.3 |  | 1.8 | 185849 | 197875 | 192911 | 41.3 | 0.02
| CALIZA MOLIDA | 2025-12-20 | 51 | 2 | Q5648 | L-15122025 |  | 4.1 | 50.5 |  | 1.3 |  | 0.4 |  | 2.1 | 187963 | 199935 | 195011 | 41.1 | 0.02
| CALIZA MOLIDA | 2025-12-21 | 52 | 2 | Q5659 | L-15122025 |  | 2.8 | 52.3 |  | 0.6 |  | 0.3 |  | 2 | 183275 | 195285 | 190299 | 41.5 | 0.01
| CALIZA MOLIDA | 2025-12-22 | 52 | 2 | Q5663 | L-15122025 |  | 2.9 | 51.4 |  | 0.9 |  | 0.4 |  | 2.1 | 184437 | 196414 | 191420 | 41.7 | 0.04
| CALIZA MOLIDA | 2025-12-23 | 52 | 2 | Q5680 | L-15122025 |  | 3.6 | 51.4 |  | 0.8 |  | 0.4 |  | 2.2 | 187458 | 199463 | 194531 | 41.1 | 0.03
| CALIZA MOLIDA | 2025-12-24 | 52 | 2 | Q5703 | L-15122025 |  | 2.8 | 52 |  | 0.9 |  | 0.3 |  | 1.7 | 184153 | 196176 | 191164 | 41.7 | 0.03
| CALIZA MOLIDA | 2025-12-25 | 52 | 2 | Q5714 | L-15122025 |  | 4.3 | 50.6 |  | 0.8 |  | 0.2 |  | 3.7 | 183257 | 195373 | 190552 | 39.8 | 0
| CALIZA MOLIDA | 2025-12-26 | 52 | 2 | Q5718 | L-15122025 |  | 3 | 50.5 |  | 0.7 |  | 0.3 |  | 2.9 | 188405 | 200742 | 195563 | 42 | 0.04
| CALIZA MOLIDA | 2025-12-27 | 52 | 2 | Q5733 | L-15122025 |  | 2.3 | 51.2 |  | 1.7 |  | 0.3 |  | 2.3 | 187002 | 199076 | 194053 | 41.6 | 0.14
| CALIZA MOLIDA | 2025-12-28 | 53 | 2 | Q5747 | L-15122025 |  | 2.7 | 51.4 |  | 1.3 |  | 0.4 |  | 2.2 | 179803 | 190791 | 186227 | 41.5 | 0.05
| CALIZA MOLIDA | 2025-12-30 | 53 | 2 | Q5772 | L-15122025 |  | 4 | 50.2 |  | 1.3 |  | 0.4 |  | 3.7 | 189331 | 200362 | 195959 | 39.9 | 0.08
4326936 | CALIZA 12-30 | 2026-01-03 | 1 | 2 | 4622953 | CZA 12-30 TN |  | 6 | 48.7 |  | 2.5 |  | 0.6 |  | 2.3 | 189334 | 202415 | 197248 | 39.5 | 0.01 | 4.7
4326936 | CALIZA 12-30 | 2026-01-04 | 2 | 2 | 4623062 | CZA 12-30 TN | 14.79 | 4 | 50.9 | 4.49 | 1.1 | 2.31 | 0.5 | 14.28 | 2.6 | 185444 | 195493 | 191418 | 40.6 |  | 3.6
4326936 | CALIZA 12-30 | 2026-01-06 | 2 | 2 | 4623290 | CZA 12-30 TN | 15.34 | 4.1 | 51.2 | 5.4 | 1.3 | 1.59 | 0.3 | 4.72 | 0.8 | 184328 | 194308 | 190294 | 40.2 |  | 2.1
4326936 | CALIZA 12-30 | 2026-01-07 | 2 | 2 | 4623413 | CZA 12-30 TN | 19.52 | 5.2 | 45.9 | 8.94 | 2.1 | 3.8 | 0.8 | 36.75 | 6.6 | 188013 | 198029 | 194129 | 38.9 |  | 8.7
4326936 | CALIZA 12-30 | 2026-01-08 | 2 | 2 | 4623543 | CZA 12-30 TN | 13.98 | 3.7 | 51 | 4.33 | 1 | 1.75 | 0.4 | 13.96 | 2.5 | 187533 | 197545 | 193448 | 40.9 |  | 3.5
4326936 | CALIZA 12-30 | 2026-01-09 | 2 | 2 | 4623693 | CZA 12-30 TN | 36.18 | 9.7 | 46.2 | 9.65 | 2.3 | 1.87 | 0.4 | 17.25 | 3.1 | 189371 | 199328 | 195553 | 37.9 |  | 5.4
4326936 | CALIZA 12-30 | 2026-01-10 | 2 | 2 | 4623827 | CZA 12-30 TN | 14.64 | 3.9 | 48 | 5.17 | 1.2 | 6.8 | 1.4 | 15.95 | 2.9 | 188435 | 198396 | 194637 | 37.7 |  | 4.1
4326936 | CALIZA 12-30 | 2026-01-11 | 3 | 2 | 4623958 | CZA 12-30 TN | 38.48 | 10.3 | 43.7 | 10.72 | 2.5 | 2.14 | 0.4 | 31.94 | 5.7 | 185455 | 195465 | 191783 | 36.8 |  | 8.2
4326936 | CALIZA 12-30 | 2026-01-15 | 3 | 2 | 4624460 | CZA 12-30 TN | 18.96 | 5.1 | 48.8 | 7.39 | 1.7 | 2.13 | 0.4 | 19.8 | 3.5 | 186659 | 196624 | 192648 | 39.9 |  | 5.3
4326936 | CALIZA 12-30 | 2026-01-18 | 4 | 2 | 4624892 | CZA 12-30 TN | 14.48 | 3.9 | 45.8 | 4.52 | 1.1 | 1.15 | 0.2 | 19 | 3.4 | 185505 | 195513 | 191908 | 36 |  | 4.5
4326936 | CALIZA 12-30 | 2026-01-20 | 4 | 2 | 4625122 | CZA 12-30 TN | 6.42 | 1.7 | 52.1 | 1.69 | 0.4 | 1.45 | 0.3 | 18.35 | 3.3 | 188154 | 198490 | 194184 | 41.7 |  | 3.7
4326936 | CALIZA 12-30 | 2026-01-21 | 4 | 2 | 4625257 | CZA 12-30 TN | 31.24 | 8.4 | 47.8 | 4.75 | 1.1 | 1.16 | 0.2 | 19.3 | 3.4 | 190326 | 200332 | 196477 | 38.5 |  | 4.6
4326936 | CALIZA 12-30 | 2026-01-22 | 4 | 2 | 4625417 | CZA 12-30 TN | 12.23 | 3.3 | 50.8 | 5.03 | 1.2 | 2.4 | 0.5 | 14.7 | 2.6 | 190324 | 200326 | 196212 | 41.1 |  | 3.8
4326936 | CALIZA 12-30 | 2026-01-23 | 4 | 2 | 4625577 | CZA 12-30 TN | 16.01 | 4.3 | 49.4 | 7.08 | 1.7 | 2.3 | 0.5 | 16.68 | 3 | 183301 | 193560 | 189389 | 40.7 |  | 4.7
4326936 | CALIZA 12-30 | 2026-01-24 | 4 | 2 | 4625778 | CZA 12-30 TN | 13.17 | 3.5 | 50.7 | 4.53 | 1.1 | 1.87 | 0.4 | 12.75 | 2.3 | 187093 | 197000 | 192886 | 41.5 |  | 3.3
4326936 | CALIZA 12-30 | 2026-01-25 | 5 | 2 | 4625945 | CZA 12-30 TN | 12.5 | 3.3 | 50 | 4.69 | 1.1 | 2.54 | 0.5 | 19.24 | 3.4 | 190303 | 200470 | 196293 | 41.1 |  | 4.5
4326936 | CALIZA 12-30 | 2026-01-27 | 5 | 2 | 4626196 | CZA 12-30 TN | 7.84 | 2.1 | 46 | 2.88 | 0.7 | 1.8 | 0.4 | 58.08 | 10.4 | 186665 | 196636 | 192652 | 40 |  | 11.1
4326936 | CALIZA 12-30 | 2026-01-28 | 5 | 2 | 4626338 | CZA 12-30 TN | 9.85 | 2.6 | 51.3 | 4.37 | 1 | 1.7 | 0.4 | 15.24 | 2.7 | 189570 | 199509 | 195385 | 41.5 |  | 3.8
4326936 | CALIZA 12-30 | 2026-01-29 | 5 | 2 | 4626484 | CZA 12-30 TN | 12.88 | 3.4 | 50 | 5 | 1.2 | 1.3 | 0.3 | 19.27 | 3.4 | 185542 | 195715 | 191531 | 41.1 |  | 4.6
4326936 | CALIZA 12-30 | 2026-01-30 | 5 | 2 | 4626655 | CZA 12-30 TN | 10.13 | 2.7 | 50 | 4.41 | 1 | 0.9 | 0.2 | 23.61 | 4.2 | 189584 | 199588 | 195451 | 41.4 |  | 5.3
4326936 | CALIZA 12-30 | 2026-02-04 | 6 | 2 | 4627337 | CZA 12-30 TN | 11.94 | 3.2 | 50.4 | 5.1 | 1.2 | 1.36 | 0.3 | 19.41 | 3.5 | 189693 | 199640 | 195562 | 41 |  | 4.7
4326936 | CALIZA 12-30 | 2026-02-05 | 6 | 2 | 4627502 | CZA 12-30 TN | 17.34 | 4.6 | 49.6 | 5.83 | 1.4 | 1.36 | 0.3 | 17.8 | 3.2 | 185546 | 195595 | 191537 | 40.4 |  | 4.6
4326936 | CALIZA 12-30 | 2026-02-06 | 6 | 2 | 4627671 | CZA 12-30 TN | 8.41 | 2.2 | 51.4 | 1.67 | 0.4 | 1.44 | 0.3 | 18.66 | 3.3 | 189692 | 199684 | 195508 | 41.8 |  | 3.7
4326936 | CALIZA 12-30 | 2026-02-07 | 6 | 2 | 4627851 | CZA 12-30 TN | 14.23 | 3.8 | 50.4 | 5.73 | 1.4 | 1.68 | 0.3 | 16.46 | 2.9 | 189721 | 199760 | 195677 | 40.7 |  | 4.3
4326936 | CALIZA 12-30 | 2026-02-08 | 7 | 2 | 4628011 | CZA 12-30 TN | 25.95 | 6.9 | 48.4 | 7.03 | 1.7 | 1.8 | 0.4 | 16.85 | 3 | 190188 | 200193 | 196277 | 39.1 |  | 4.7
4326936 | CALIZA 12-30 | 2026-02-09 | 7 | 2 | 4628122 | CZA 12-30 TN | 12.82 | 3.4 | 51.4 | 3.9 | 0.9 | 2.68 | 0.6 | 11.07 | 2 | 190340 | 200325 | 196214 | 41.2 |  | 2.9
4326936 | CALIZA 12-30 | 2026-02-10 | 7 | 2 | 4628270 | CZA 12-30 TN | 35.16 | 9.4 | 47.3 | 7.36 | 1.7 | 1.69 | 0.4 | 14.5 | 2.6 | 190353 | 200371 | 196554 | 38.1 |  | 4.3
4326936 | CALIZA 12-30 | 2026-02-11 | 7 | 2 | 4628437 | CZA 12-30 TN | 17.71 | 4.7 | 48 | 5.28 | 1.2 | 1.64 | 0.3 | 30.69 | 5.5 | 190470 | 200389 | 196456 | 39.7 |  | 6.7
4326936 | CALIZA 12-30 | 2026-02-12 | 7 | 2 | 4628608 | CZA 12-30 TN | 14.4 | 3.9 | 50.5 | 3.66 | 0.9 | 1.65 | 0.3 | 15.15 | 2.7 | 183769 | 193763 | 189639 | 41.3 |  | 3.6
4326936 | CALIZA 12-30 | 2026-02-13 | 7 | 2 | 4628782 | CZA 12-30 TN | 3.71 | 1 | 50.6 | 0.72 | 0.2 | 1.3 | 0.3 | 21.5 | 3.8 | 184756 | 194705 | 190361 | 43.7 |  | 4
4326936 | CALIZA 12-30 | 2026-02-14 | 7 | 2 | 4628964 | CZA 12-30 TN | 10.96 | 2.9 | 50.8 | 3.23 | 0.8 | 1.55 | 0.3 | 18.3 | 3.3 | 183725 | 193747 | 189597 | 41.4 |  | 4
4326936 | CALIZA 12-30 | 2026-02-15 | 8 | 2 | 4629111 | CZA 12-30 TN | 22.43 | 6 | 47 | 5.77 | 1.4 | 1.66 | 0.3 | 27.75 | 5 | 183813 | 193808 | 189830 | 39.8 |  | 6.3
4326936 | CALIZA 12-30 | 2026-02-19 | 8 | 2 | 4629639 | CZA 12-30 TN | 12.56 | 3.4 | 50.6 | 3.92 | 0.9 | 3.24 | 0.7 | 14.82 | 2.6 | 190498 | 200482 | 196360 | 41.3 |  | 3.6
4326936 | CALIZA 12-30 | 2026-02-20 | 8 | 2 | 4629812 | CZA 12-30 TN | 27.47 | 7.3 | 47.5 | 9.36 | 2.2 | 2.5 | 0.5 | 16.97 | 3 | 190507 | 200520 | 196628 | 38.9 |  | 5.2
4326936 | CALIZA 12-30 | 2026-02-21 | 8 | 2 | 4629972 | CZA 12-30 TN | 13.73 | 3.7 | 50.4 | 3.35 | 0.8 | 1.53 | 0.3 | 12 | 2.1 | 187187 | 197157 | 192951 | 42.2 |  | 2.9
4326936 | CALIZA 12-30 | 2026-02-22 | 9 | 2 | 4630121 | CZA 12-30 TN | 19.16 | 5.1 | 49.2 | 5.07 | 1.2 | 3.17 | 0.7 | 15.42 | 2.8 | 187201 | 197277 | 193191 | 40.6 |  | 4
4326936 | CALIZA 12-30 | 2026-02-23 | 9 | 3 | 4630225 | CZA 12-30 TN | 13.88 | 3.7 | 50.1 | 3.88 | 0.9 | 2.05 | 0.4 | 16.27 | 2.9 | 187200 | 197261 | 193089 | 41.5 |  | 3.8
4326936 | CALIZA 12-30 | 2026-02-24 | 9 | 2 | 4630356 | CZA 12-30 TN | 12.31 | 3.3 | 50.6 | 4.46 | 1.1 | 2.65 | 0.5 | 14.08 | 2.5 | 187610 | 197716 | 193524 | 41.5 |  | 3.6
4326936 | CALIZA 12-30 | 2026-02-25 | 9 | 2 | 4630525 | CZA 12-30 TN | 8.87 | 2.4 | 51.6 | 2.53 | 0.6 | 1.89 | 0.4 | 14.01 | 2.5 | 187223 | 197218 | 193014 | 42.1 |  | 3.1
4326936 | CALIZA 12-30 | 2026-02-26 | 9 | 2 | 4630695 | CZA 12-30 TN | 7.03 | 1.9 | 52.5 | 3.76 | 0.9 | 2.35 | 0.5 | 14.09 | 2.5 | 182927 | 192930 | 188803 | 41.3 |  | 3.4
4326936 | CALIZA 12-30 | 2026-02-27 | 9 | 2 | 4630846 | CZA 12-30 TN | 12.6 | 3.4 | 51.1 | 3.4 | 0.8 | 1.54 | 0.3 | 15.33 | 2.7 | 190542 | 200533 | 196418 | 41.2 |  | 3.5
4326936 | CALIZA 12-30 | 2026-02-28 | 9 | 2 | 4631022 | CZA 12-30 TN | 11.7 | 3.1 | 50.5 | 3.74 | 0.9 | 2.45 | 0.5 | 16.3 | 2.9 | 190596 | 200533 | 196407 | 41.5 |  | 3.8
4326936 | CALIZA 12-30 | 2026-03-04 | 10 | 2 | 4631540 | CZA 12-30 TN | 13.92 | 3.7 | 50.8 | 5.65 | 1.3 | 2.12 | 0.4 | 13.2 | 2.4 | 189699 | 199651 | 195582 | 40.9 |  | 3.7
4326936 | CALIZA 12-30 | 2026-03-05 | 10 | 2 | 4631693 | CZA 12-30 TN | 10 | 2.7 | 51.6 | 3.19 | 0.8 | 1.6 | 0.3 | 15.2 | 2.7 | 189694 | 199638 | 195521 | 41.4 |  | 3.5
4326936 | CALIZA 12-30 | 2026-03-06 | 10 | 2 | 4631861 | CZA 12-30 TN | 12 | 3.2 | 50.5 | 3.71 | 0.9 | 2.15 | 0.4 | 16.7 | 3 | 187356 | 197386 | 193228 | 41.5 |  | 3.9
4326937 | CALIZA 30-50 | 2026-01-01 | 1 | 2 | 4622745 | CZA 30-50 TN |  | 1.8 | 53.4 |  | 0.4 |  | 0.3 |  | 1.4 | 187995 | 200064 | 195003 | 41.9 | 0
4326937 | CALIZA 30-50 | 2026-01-04 | 2 | 2 | 4623061 | CZA 30-50 TN | 16.85 | 4.5 | 51 | 4.76 | 1.1 | 2.05 | 0.4 | 11.62 | 2.1 | 189346 | 199339 | 195302 | 40.4
4326937 | CALIZA 30-50 | 2026-01-06 | 2 | 2 | 4623291 | CZA 30-50 TN | 9.18 | 2.5 | 52.8 | 3.44 | 0.8 | 1.16 | 0.2 | 3.6 | 0.6 | 190182 | 200237 | 196062 | 41.5
4326937 | CALIZA 30-50 | 2026-01-07 | 2 | 2 | 4623414 | CZA 30-50 TN | 14.91 | 4 | 49.6 | 4.45 | 1.1 | 3.45 | 0.7 | 21.05 | 3.8 | 184328 | 194389 | 190323 | 40.4
4326937 | CALIZA 30-50 | 2026-01-08 | 2 | 2 | 4623544 | CZA 30-50 TN | 3.31 | 0.9 | 52.1 | 1.89 | 0.4 | 1.4 | 0.3 | 14.92 | 2.7 | 189372 | 199349 | 195049 | 43.1
4326937 | CALIZA 30-50 | 2026-01-09 | 2 | 2 | 4623694 | CZA 30-50 TN | 23.99 | 6.4 | 49.1 | 5.67 | 1.3 | 1.95 | 0.4 | 16.78 | 3 | 188408 | 198462 | 194517 | 39.2
4326937 | CALIZA 30-50 | 2026-01-10 | 2 | 2 | 4623828 | CZA 30-50 TN | 36.19 | 9.7 | 42.2 | 10.61 | 2.5 | 2.6 | 0.5 | 20.1 | 3.6 | 183256 | 193216 | 189133 | 41
4326937 | CALIZA 30-50 | 2026-01-11 | 3 | 2 | 4623960 | CZA 30-50 TN | 13.58 | 3.6 | 51.9 | 3.05 | 0.7 | 1.79 | 0.4 | 7.59 | 1.4 | 189384 | 199358 | 195216 | 41.5
4326937 | CALIZA 30-50 | 2026-01-18 | 4 | 2 | 4624895 | CZA 30-50 TN | 4.58 | 1.2 | 53.4 | 1.79 | 0.4 | 1.1 | 0.2 | 9.35 | 1.7 | 183299 | 193254 | 189022 | 42.5
4326937 | CALIZA 30-50 | 2026-01-20 | 4 | 2 | 4625123 | CZA 30-50 TN | 19.38 | 5.2 | 49.4 | 7.44 | 1.8 | 1.35 | 0.3 | 19.95 | 3.6 | 190291 | 200477 | 196473 | 39.3
4326937 | CALIZA 30-50 | 2026-01-21 | 4 | 2 | 4625238 | CZA 30-50 TN | 6.03 | 1.6 | 52.1 | 1.8 | 0.4 | 1.68 | 0.3 | 14.8 | 2.6 | 185515 | 195537 | 191288 | 42.4
4326937 | CALIZA 30-50 | 2026-01-22 | 4 | 2 | 4625418 | CZA 30-50 TN | 7.8 | 2.1 | 51.2 | 2.15 | 0.5 | 1.7 | 0.4 | 12.97 | 2.3 | 188471 | 198444 | 194435 | 40.2
4326937 | CALIZA 30-50 | 2026-01-23 | 4 | 2 | 4625578 | CZA 30-50 TN | 7.36 | 2 | 52.8 | 2.7 | 0.6 | 1.3 | 0.3 | 10.56 | 1.9 | 187581 | 197763 | 193541 | 41.5
4326937 | CALIZA 30-50 | 2026-01-24 | 4 | 2 | 4625779 | CZA 30-50 TN | 17.3 | 4.6 | 45 | 6.97 | 1.6 | 2.45 | 0.5 | 19.3 | 3.4 | 188529 | 198420 | 194919 | 35.4
4326937 | CALIZA 30-50 | 2026-01-25 | 5 | 2 | 4625946 | CZA 30-50 TN | 12.59 | 3.4 | 51.4 | 5.18 | 1.2 | 3.37 | 0.7 | 10.78 | 1.9 | 188515 | 198582 | 194463 | 40.9
4326937 | CALIZA 30-50 | 2026-01-27 | 5 | 2 | 4626197 | CZA 30-50 TN | 15.18 | 4.1 | 50 | 5.58 | 1.3 | 1.85 | 0.4 | 19.7 | 3.5 | 183283 | 193253 | 189240 | 40.3
4326937 | CALIZA 30-50 | 2026-01-28 | 5 | 2 | 4626339 | CZA 30-50 TN | 4.47 | 1.2 | 53.4 | 1.33 | 0.3 | 1.16 | 0.2 | 10.55 | 1.9 | 190157 | 200515 | 196173 | 41.9
4326937 | CALIZA 30-50 | 2026-01-29 | 5 | 2 | 4626485 | CZA 30-50 TN | 8.08 | 2.2 | 52.2 | 3.63 | 0.9 | 1.55 | 0.3 | 11.39 | 2 | 189492 | 199668 | 195399 | 42
4326937 | CALIZA 30-50 | 2026-01-30 | 5 | 2 | 4626656 | CZA 30-50 TN | 3.53 | 0.9 | 52.9 | 1.64 | 0.4 | 0.8 | 0.2 | 18.12 | 3.2 | 184867 | 194756 | 190644 | 41.6
4326937 | CALIZA 30-50 | 2026-02-02 | 6 | 2 | 4627009 | CZA 30-50 TN | 20.72 | 5.5 | 48.7 | 9.85 | 2.3 | 3.01 | 0.6 | 13.5 | 2.4 | 183296 | 193251 | 189282 | 39.9
4326937 | CALIZA 30-50 | 2026-02-03 | 6 | 2 | 4627178 | CZA 30-50 TN | 10.46 | 2.8 | 51.6 | 2.7 | 0.6 | 1.48 | 0.3 | 17.3 | 3.1 | 188195 | 198187 | 194083 | 41.1
4326937 | CALIZA 30-50 | 2026-02-04 | 6 | 2 | 46273338 | CZA 30-50 TN | 4.04 | 1.1 | 52.7 | 1.41 | 0.3 | 0.86 | 0.2 | 21.24 | 3.8 | 188525 | 198524 | 194384 | 41.4
4326937 | CALIZA 30-50 | 2026-02-05 | 6 | 2 | 4627503 | CZA 30-50 TN | 11.93 | 3.2 | 50.1 | 3.85 | 0.9 | 1.85 | 0.4 | 27 | 4.8 | 189528 | 199548 | 195536 | 40
4326937 | CALIZA 30-50 | 2026-02-06 | 6 | 2 | 4627672 | CZA 30-50 TN | 4.15 | 1.1 | 53.2 | 0.74 | 0.2 | 1.21 | 0.3 | 14.19 | 2.5 | 183305 | 193379 | 189121 | 42.3
4326937 | CALIZA 30-50 | 2026-02-07 | 6 | 2 | 4627852 | CZA 30-50 TN | 3.82 | 1 | 53.5 | 0.58 | 0.1 | 1.35 | 0.3 | 12.78 | 2.3 | 184155 | 194118 | 189926 | 42.1
4326937 | CALIZA 30-50 | 2026-02-08 | 7 | 2 | 4628012 | CZA 30-50 TN | 3.25 | 0.9 | 53.8 | 0.71 | 0.2 | 0.91 | 0.2 | 11.86 | 2.1 | 186707 | 196738 | 192499 | 42.3
4326937 | CALIZA 30-50 | 2026-02-11 | 7 | 2 | 4628438 | CZA 30-50 TN | 24.36 | 6.5 | 46.1 | 8.57 | 2 | 8.99 | 1.9 | 23.5 | 4.2 | 186709 | 196695 | 192818 | 38.8
4326937 | CALIZA 30-50 | 2026-02-13 | 7 | 2 | 4628781 | CZA 30-50 TN | 13.27 | 3.5 | 50.3 | 5.19 | 1.2 | 1.7 | 0.4 | 16.5 | 2.9 | 188581 | 198545 | 194452 | 41.1
4326937 | CALIZA 30-50 | 2026-02-14 | 7 | 2 | 4628963 | CZA 30-50 TN | 3.31 | 0.9 | 53.3 | 3.46 | 0.8 | 1.3 | 0.3 | 8.05 | 1.4 | 189414 | 199427 | 195142 | 42.8
4326937 | CALIZA 30-50 | 2026-02-19 | 8 | 2 | 4629640 | CZA 30-50 TN | 9.07 | 2.4 | 52.1 | 1.98 | 0.5 | 1.53 | 0.3 | 14.44 | 2.6 | 189528 | 199529 | 195370 | 41.6
4326937 | CALIZA 30-50 | 2026-02-20 | 8 | 2 | 4629813 | CZA 30-50 TN | 14.27 | 3.8 | 50.4 | 3.36 | 0.8 | 1.81 | 0.4 | 22.32 | 4 | 191687 | 201650 | 197651 | 40.1
4326937 | CALIZA 30-50 | 2026-02-21 | 8 | 2 | 4629973 | CZA 30-50 TN | 10.4 | 2.8 | 52.4 | 3.25 | 0.8 | 1.18 | 0.2 | 11.58 | 2.1 | 189539 | 199572 | 195437 | 41.2
4326937 | CALIZA 30-50 | 2026-02-22 | 9 | 2 | 4630122 | CZA 30-50 TN | 7.62 | 2 | 51 | 1.98 | 0.5 | 3.35 | 0.7 | 18.07 | 3.2 | 189651 | 199712 | 195483 | 42
4326937 | CALIZA 30-50 | 2026-02-23 | 9 | 2 | 4630233 | CZA 30-50 TN | 10.44 | 2.8 | 51.3 | 2.46 | 0.6 | 2.02 | 0.4 | 17.29 | 3.1 | 186755 | 196693 | 192586 | 41.3
4326937 | CALIZA 30-50 | 2026-02-24 | 9 | 2 | 4630357 | CZA 30-50 TN | 6.86 | 1.8 | 51.5 | 2.47 | 0.6 | 1.42 | 0.3 | 20.09 | 3.6 | 187504 | 197634 | 193413 | 41.7
4326937 | CALIZA 30-50 | 2026-02-25 | 9 | 2 | 4630527 | CZA 30-50 TN | 9.92 | 2.7 | 51.1 | 2.32 | 0.5 | 2.19 | 0.5 | 15.09 | 2.7 | 190398 | 200373 | 196178 | 42.1
4326937 | CALIZA 30-50 | 2026-02-26 | 9 | 2 | 4630697 | CZA 30-50 TN | 20.91 | 5.6 | 48.5 | 3.13 | 0.7 | 1.81 | 0.4 | 11.07 | 2 | 187629 | 197616 | 193813 | 38.1
4326937 | CALIZA 30-50 | 2026-02-27 | 9 | 2 | 4630848 | CZA 30-50 TN | 8.9 | 2.4 | 52.9 | 3.03 | 0.7 | 2.11 | 0.4 | 6.65 | 1.2 | 190406 | 200414 | 196226 | 41.8
4326937 | CALIZA 30-50 | 2026-02-28 | 9 | 2 | 4631024 | CZA 30-50 TN | 8.02 | 2.1 | 52.2 | 2.05 | 0.5 | 2.1 | 0.4 | 10.25 | 1.8 | 189624 | 199690 | 195425 | 42.4
4326937 | CALIZA 30-50 | 2026-03-01 | 10 | 2 | 4631140 | CZA 30-50 TN | 8.94 | 2.4 | 50 | 2.59 | 0.6 | 1.7 | 0.4 | 24.7 | 4.4 | 185744 | 195799 | 191600 | 41.8
4326937 | CALIZA 30-50 | 2026-03-04 | 10 | 2 | 4631541 | CZA 30-50 TN | 18.33 | 4.9 | 49.7 | 3.46 | 0.8 | 1.63 | 0.3 | 8.55 | 1.5 | 187661 | 197693 | 193773 | 39.1
4326937 | CALIZA 30-50 | 2026-03-05 | 10 | 2 | 4631694 | CZA 30-50 TN | 3.07 | 0.8 | 53.8 | 0.8 | 0.2 | 0.95 | 0.2 | 10.9 | 1.9 | 190250 | 200244 | 196022 | 42.2
4326937 | CALIZA 30-50 | 2026-03-06 | 10 | 2 | 4631862 | CZA 30-50 TN | 6.07 | 1.6 | 52.6 | 0.93 | 0.2 | 1.55 | 0.3 | 14.4 | 2.6 | 187706 | 197749 | 193511 | 42.2
4326937 | CALIZA 30-50 | 2026-03-07 | 10 | 2 | 4632039 | CZA 30-50 TN | 14.52 | 3.9 | 51.1 | 3.7 | 0.9 | 4.75 | 1 | 12.93 | 2.3 | 187285 | 197249 | 193230 | 40.3
| CALIZA MOLIDA | 2026-01-01 | 1 | 1 | Q0003 | L-15122025 |  | 2.6 | 51.5 |  | 1.1 |  | 0.4 |  | 2 | 187466 | 202396 | 196126 | 42
| CALIZA MOLIDA | 2026-01-02 | 1 | 2 | Q0008 | L-15122025 |  | 3.1 | 49.4 |  | 1.4 |  | 0.4 |  | 4 | 187440 | 199179 | 194339 | 41.2
| CALIZA MOLIDA | 2026-01-03 | 1 | 2 | Q0015 | L-15122025 |  | 3.9 | 51.1 |  | 1.2 |  | 0.4 |  | 2.1 | 190240 | 202431 | 197461 | 40.8
| CALIZA MOLIDA | 2026-01-04 | 2 | 2 | Q0023 | L-15122025 | 19.4 | 5.2 | 49.6 | 5.55 | 1.3 | 2.17 | 0.4 | 16.88 | 3 | 189706 | 199730 | 195723 | 40
| CALIZA MOLIDA | 2026-01-05 | 2 | 2 | Q0026 | L-15122025 | 11.41 | 3.1 | 50.3 | 3.88 | 0.9 | 1.97 | 0.4 | 20.45 | 3.7 | 190161 | 200127 | 196024 | 41.2
| CALIZA MOLIDA | 2026-01-06 | 2 | 2 | Q0038 | L-15122025 | 15.52 | 4.2 | 50.2 | 5.13 | 1.2 | 1.47 | 0.3 | 2.88 | 0.5 | 185859 | 195771 | 191498 | 43.1
| CALIZA MOLIDA | 2026-01-07 | 2 | 2 | Q0052 | L-15122025 | 25.81 | 6.9 | 46.4 | 9.31 | 2.2 | 3.2 | 0.7 | 21.05 | 3.8 | 189354 | 199371 | 195412 | 39.5
| CALIZA MOLIDA | 2026-01-08 | 2 | 2 | Q0073 | L-15122025 | 16.32 | 4.4 | 49.3 | 5.32 | 1.3 | 2.1 | 0.4 | 21.34 | 3.8 | 184150 | 194172 | 190134 | 40.3
| CALIZA MOLIDA | 2026-01-09 | 2 | 2 | Q0090 | L-15122025 | 20.66 | 5.5 | 48.7 | 6.59 | 1.6 | 2.2 | 0.5 | 18.54 | 3.3 | 186641 | 196643 | 192646 | 40
| CALIZA MOLIDA | 2026-01-11 | 3 | 2 | Q0118 | L-15122025 | 24.83 | 6.6 | 47.6 | 7.29 | 1.7 | 2.11 | 0.4 | 19.49 | 3.5 | 188445 | 198437 | 194478 | 39.6
| CALIZA MOLIDA | 2026-01-12 | 3 | 2 | Q0123 | L-15122025 | 14.64 | 3.9 | 50.4 | 3.91 | 0.9 | 2.01 | 0.4 | 16.35 | 2.9 | 183245 | 193234 | 189147 | 40.9
| CALIZA MOLIDA | 2026-01-13 | 3 | 2 | Q0131 | L-15122025 | 17.28 | 4.6 | 50 | 4.28 | 1 | 1.94 | 0.4 | 15.87 | 2.8 | 183245 | 193248 | 189186 | 40.6
| CALIZA MOLIDA | 2026-01-14 | 3 | 2 | Q0149 | L-15122025 | 16.92 | 4.5 | 49.5 | 4.24 | 1 | 1.93 | 0.4 | 18.05 | 3.2 | 186660 | 196642 | 192561 | 40.9
| CALIZA MOLIDA | 2026-01-15 | 3 | 2 | Q0170 | L-15122025 | 16.23 | 4.3 | 50 | 4.7 | 1.1 | 1.63 | 0.3 | 13.43 | 2.4 | 183251 | 193243 | 189119 | 41.3
| CALIZA MOLIDA | 2026-01-18 | 4 | 2 | Q0222 | L-15122025 | 7.12 | 1.9 | 51.1 | 2.52 | 0.6 | 1 | 0.2 | 20.25 | 3.6 | 184157 | 194290 | 190024 | 42.1
| CALIZA MOLIDA | 2026-01-19 | 4 | 2 | Q0231 | L-30122025 | 14.06 | 3.8 | 50.7 | 3.83 | 0.9 | 1.5 | 0.3 | 15.65 | 2.8 | 190177 | 200833 | 196464 | 41
| CALIZA MOLIDA | 2026-01-20 | 4 | 2 | Q0249 | L-30122025 | 9.72 | 2.6 | 50.8 | 3.06 | 0.7 | 1.3 | 0.3 | 16.15 | 2.9 | 184106 | 194146 | 189907 | 42.2
| CALIZA MOLIDA | 2026-01-21 | 4 | 2 | Q0260 | L-30122025 | 8.8 | 2.4 | 50.3 | 3.36 | 0.8 | 1.75 | 0.4 | 23 | 4.1 | 188477 | 198486 | 194321 | 41.6
| CALIZA MOLIDA | 2026-01-22 | 4 | 2 | Q0276 | L-30122025 | 17.72 | 4.7 | 48.8 | 7 | 1.7 | 2.2 | 0.5 | 23.12 | 4.1 | 183280 | 193269 | 189300 | 39.7
| CALIZA MOLIDA | 2026-01-23 | 4 | 2 | Q0291 | L-30122025 | 12.76 | 3.4 | 50.1 | 4.58 | 1.1 | 2.11 | 0.4 | 15.96 | 2.9 | 184190 | 194151 | 190004 | 41.6
| CALIZA MOLIDA | 2026-01-24 | 4 | 2 | Q0308 | L-30122025 | 9.95 | 2.7 | 49.1 | 3.49 | 0.8 | 1.88 | 0.4 | 24 | 4.3 | 183307 | 193382 | 189127 | 42.2
| CALIZA MOLIDA | 2026-01-25 | 5 | 2 | Q0322 | L-30122025 | 13.92 | 3.7 | 50.3 | 4.87 | 1.2 | 2.11 | 0.4 | 16.24 | 2.9 | 187571 | 197609 | 193493 | 41
| CALIZA MOLIDA | 2026-01-26 | 5 | 2 | Q0326 | L-30122025 | 15.25 | 4.08 | 49.5 | 3 | 0.7 | 1.75 | 0.4 | 20.6 | 3.7 | 187424 | 197502 | 193356 | 41.1
| CALIZA MOLIDA | 2026-01-27 | 5 | 2 | Q0345 | L-30122025 | 12.63 | 3.4 | 50.3 | 4.54 | 1.1 | 1.8 | 0.4 | 17.95 | 3.2 | 189579 | 199582 | 195464 | 41.2
| CALIZA MOLIDA | 2025-01-28 | 5 | 2 | Q0358 | L-30122025 | 13.11 | 3.5 | 48.5 | 5.55 | 1.3 | 1.71 | 0.4 | 29.42 | 5.3 | 179693 | 189687 | 185631 | 40.6
| CALIZA MOLIDA | 2026-01-29 | 5 | 2 | Q0375 | L-30122025 | 11.88 | 3.2 | 49.9 | 5 | 1.2 | 1.45 | 0.3 | 19.79 | 3.5 | 184186 | 194282 | 190102 | 41.4
| CALIZA MOLIDA | 2026-01-30 | 5 | 2 | Q0395 | L-30122025 | 9.81 | 2.6 | 50.6 | 2.94 | 0.7 | 1.85 | 0.4 | 20.45 | 3.7 | 186681 | 196797 | 192599 | 41.5
| CALIZA MOLIDA | 2026-02-02 | 6 | 2 | Q0433 | L-31012026 | 7.67 | 2.1 | 52.4 | 3.9 | 0.9 | 1.15 | 0.2 | 13.16 | 2.4 | 184011 | 194035 | 189906 | 41.2
| CALIZA MOLIDA | 2026-02-03 | 6 | 2 | Q0454 | L-31012026 | 10.56 | 2.8 | 50.9 | 2.71 | 0.6 | 1.74 | 0.4 | 14.04 | 2.5 | 183667 | 193652 | 189436 | 42.2
| CALIZA MOLIDA | 2026-02-04 | 6 | 2 | Q0467 | L-31012026 | 13.66 | 3.7 | 50.1 | 4.64 | 1.1 | 1.81 | 0.4 | 19.37 | 3.5 | 190166 | 200125 | 196060 | 40.8
| CALIZA MOLIDA | 2026-02-05 | 6 | 2 | Q0482 | L-31012026 | 15.31 | 4.1 | 48.2 | 5.98 | 1.4 | 1.46 | 0.3 | 26.45 | 4.7 | 190318 | 200369 | 196275 | 40.7
| CALIZA MOLIDA | 2026-02-06 | 6 | 2 | Q0502 | L-31012026 | 12.28 | 3.3 | 49.8 | 4.1 | 1 | 1.7 | 0.4 | 22.51 | 4 | 184151 | 194134 | 190037 | 41
| CALIZA MOLIDA | 2026-02-07 | 6 | 2 | Q0511 | L-31012026 | 10.92 | 2.9 | 49.7 | 3.69 | 0.9 | 1.5 | 0.3 | 27.29 | 4.9 | 184019 | 194050 | 189952 | 40.9
| CALIZA MOLIDA | 2026-02-08 | 7 | 2 | Q0521 | L-31012026 | 14.39 | 3.8 | 49.6 | 4.66 | 1.1 | 1.57 | 0.3 | 18.99 | 3.4 | 183305 | 193318 | 189190 | 41.2
| CALIZA MOLIDA | 2026-02-09 | 7 | 2 | Q0529 | L-31012026 | 10.43 | 2.8 | 50.7 | 3.2 | 0.8 | 1.74 | 0.4 | 23.54 | 4.2 | 189573 | 199545 | 195489 | 40.7
| CALIZA MOLIDA | 2026-02-10 | 7 | 2 | Q0548 | L-31012026 | 21.78 | 5.8 | 47.3 | 8.64 | 2 | 1.58 | 0.3 | 28.15 | 5 | 183297 | 193227 | 189358 | 39
| CALIZA MOLIDA | 2026-02-11 | 7 | 2 | Q0567 | L-31012026 | 11.49 | 3.1 | 49.7 | 3.68 | 0.9 | 1.66 | 0.3 | 21.34 | 3.8 | 184143 | 194061 | 189930 | 41.7
| CALIZA MOLIDA | 2026-02-12 | 7 | 2 | Q0583 | L-31012026 | 19.56 | 5.2 | 47.2 | 5.02 | 1.2 | 1.9 | 0.4 | 31.75 | 5.7 | 190492 | 200263 | 196377 | 39.8
| CALIZA MOLIDA | 2026-02-13 | 7 | 2 | Q0603 | L-31012026 | 11.69 | 3.1 | 51 | 3.41 | 0.8 | 1.8 | 0.4 | 16.4 | 2.9 | 183308 | 193354 | 189210 | 41.3
| CALIZA MOLIDA | 2026-02-14 | 7 | 2 | Q0622 | L-31012026 | 8.21 | 2.2 | 51.7 | 2.35 | 0.6 | 1.5 | 0.3 | 15.1 | 2.7 | 186743 | 196707 | 192520 | 42
| CALIZA MOLIDA | 2026-02-15 | 8 | 2 | Q0633 | L-31012026 | 12.2 | 3.3 | 50.4 | 3.26 | 0.8 | 2.15 | 0.4 | 17 | 3 | 184904 | 194975 | 190789 | 41.6
| CALIZA MOLIDA | 2026-02-16 | 8 | 2 | Q0638 | L-31012026 | 9.96 | 2.7 | 52.3 | 3.35 | 0.8 | 1.12 | 0.2 | 8.6 | 1.5 | 183722 | 193789 | 189566 | 41.9
| CALIZA MOLIDA | 2026-02-19 | 8 | 2 | Q0677 | L-31012026 | 12.55 | 3.4 | 51.1 | 3.25 | 0.8 | 2.26 | 0.5 | 13.97 | 2.5 | 190373 | 200357 | 196237 | 41.3
| CALIZA MOLIDA | 2026-02-20 | 8 | 2 | Q0696 | L-15022026 | 12.06 | 3.2 | 51.4 | 3.07 | 0.7 | 1.99 | 0.4 | 14.41 | 2.6 | 189529 | 199586 | 195450 | 41.1
| CALIZA MOLIDA | 2026-02-21 | 8 | 2 | Q0713 | L-15022026 | 9.05 | 2.4 | 51.1 | 2.85 | 0.7 | 1.3 | 0.3 | 18.9 | 3.4 | 188579 | 198515 | 194378 | 41.6
| CALIZA MOLIDA | 2026-02-22 | 9 | 3 | Q0727 | L-15022026 | 11.94 | 3.2 | 51 | 2.82 | 0.7 | 1.89 | 0.4 | 15.3 | 2.7 | 186766 | 196803 | 192639 | 41.5
| CALIZA MOLIDA | 2026-02-23 | 9 | 2 | Q0735 | L-15022026 | 11.71 | 3.1 | 48.9 | 3.49 | 0.8 | 2.04 | 0.4 | 27.85 | 5 | 191682 | 201698 | 197563 | 41.3
| CALIZA MOLIDA | 2026-02-24 | 9 | 2 | Q0753 | L-15022026 | 9.83 | 2.6 | 51.2 | 2.78 | 0.7 | 2.09 | 0.4 | 15.24 | 2.7 | 184159 | 194230 | 190012 | 41.9
| CALIZA MOLIDA | 2026-02-25 | 9 | 2 | Q0765 | L-15022026 | 10.45 | 2.8 | 51.1 | 3.18 | 0.8 | 2.49 | 0.5 | 13.82 | 2.5 | 182925 | 192999 | 188783 | 41.9
| CALIZA MOLIDA | 2026-02-26 | 9 | 2 | Q0782 | L-15022026 | 10.49 | 2.8 | 51.3 | 3.09 | 0.7 | 1.95 | 0.4 | 12.86 | 2.3 | 184037 | 194088 | 189875 | 41.9
| CALIZA MOLIDA | 2026-02-27 | 9 | 2 | Q0794 | L-15022026 | 8.91 | 2.4 | 51.6 | 3.3 | 0.8 | 1.64 | 0.3 | 15.75 | 2.8 | 182919 | 192944 | 188778 | 41.6
| CALIZA MOLIDA | 2026-02-28 | 9 | 2 | Q0808 | L-15022026 | 9.48 | 2.5 | 51.5 | 3.07 | 0.7 | 2.1 | 0.4 | 13.9 | 2.5 | 187316 | 197370 | 193167 | 41.8
| CALIZA MOLIDA | 2026-03-01 | 10 | 2 | Q0818 | L-15022026 | 11.66 | 3.1 | 51.2 | 3.29 | 0.8 | 1.85 | 0.4 | 13.9 | 2.5 | 184234 | 194230 | 190078 | 41.5
| CALIZA MOLIDA | 2026-03-02 | 10 | 2 | Q0828 | L-15022026 | 10.27 | 2.7 | 51 | 3.36 | 0.8 | 1.68 | 0.3 | 20.4 | 3.6 | 187521 | 197513 | 193416 | 41
| CALIZA MOLIDA | 2026-03-04 | 10 | 2 | Q0860 | L-15022026 | 9.71 | 2.6 | 51.5 | 2.72 | 0.6 | 2.26 | 0.5 | 13.55 | 2.4 | 184054 | 194016 | 189849 | 41.8
| CALIZA MOLIDA | 2026-03-05 | 10 | 2 | Q0881 | L-15022026 | 8.26 | 2.2 | 51.6 | 2.56 | 0.6 | 1.57 | 0.3 | 18.2 | 3.3 | 187715 | 197759 | 193588 | 41.5
| CALIZA MOLIDA | 2026-03-06 | 10 | 2 | Q0898 | L-15022026 | 11.04 | 3 | 50.5 | 3.41 | 0.8 | 1.65 | 0.3 | 22.45 | 4 | 187514 | 197526 | 193432 | 40.9
| CALIZA MOLIDA | 2026-03-07 | 10 | 2 | Q0912 | L-15022026 | 10.87 | 2.9 | 51.7 | 2.57 | 0.6 | 2.19 | 0.5 | 13.8 | 2.5 | 187522 | 197557 | 193408 | 41.3

## CALES
MATERIAL | ABREVIATURA | FECHA | SEMANA | TURNO | N° LOTE SAP | IDENTIFICACION LOTE | LECTURA PPM Si | % SiO₂ | REACTIVIDAD WHURER | % CaO | LECTURA PPM Al | % Al₂O₃ | LECTURA PPM Mg | % MgO | LECTURA PPM Fe | %Fe₂O₃ | %R2O3 | PESO VACIO | PESO+ MUESTRA | PESO FINAL | % PPC | % S
4305932 | CAL PRIEST | 2025-01-01 | 1 | 2 | 4567530 | 010125 1T |  | 1.27 | 227 | 85.1 |  | 0.99 |  | 0.34 |  | 1.69 | 2.68 | 187621 | 200905 | 199598 | 9.8 | 0.24
4305932 | CAL PRIEST | 2025-01-01 | 1 | 3 | 4567542 | 010125 2T |  | 3.92 | 324 | 86.8 |  | 1.64 |  | 0.58 |  | 1.23 | 2.87 | 125908 | 135918 | 135417 | 5 | 0.32
4305932 | CAL PRIEST | 2025-01-02 | 1 | 1 | 4567557 | 021225 3T |  | 2.56 | 300 | 92.9 |  | 1.59 |  | 0.64 |  | 0.61 | 2.2 | 190881 | 200888 | 200823 | 0.6 | 0.52
4305932 | CAL PRIEST | 2025-01-02 | 1 | 2 | 4567578 | 021225 1T |  | 10 | 258 | 83.2 |  | 2.52 |  | 0.63 |  | 1.45 | 3.97 | 188608 | 198646 | 198529 | 1.2 | 0.53
4305932 | CAL PRIEST | 2025-01-02 | 1 | 3 | 4567637 | 021225 2T |  | 2.15 | 262 | 91.1 |  | 1.43 |  | 0.52 |  | 1.06 | 2.49 | 187671 | 197859 | 197577 | 2.8 | 0.5
4305932 | CAL PRIEST | 2025-01-02 | 1 | 1 | 4567674 | 030125 3T |  | 3.9 | 289 | 90 |  | 2.39 |  | 0.53 |  | 0.89 | 3.28 | 190035 | 200044 | 199902 | 1.4 | 0.37
4305932 | CAL PRIEST | 2025-01-03 | 1 | 2 | 4567701 | 030125 1T |  | 2.91 | 260 | 86.4 |  | 1.71 |  | 0.54 |  | 1.15 | 2.86 | 189648 | 199657 | 199019 | 6.4 | 0.41
4305932 | CAL PRIEST | 2025-01-03 | 1 | 3 | 4567757 | 030125 2T |  | 3.55 | 262 | 89.9 |  | 1.47 |  | 0.54 |  | 1.37 | 2.84 | 189590 | 199555 | 199321 | 2.3 | 0.33
4305932 | CAL PRIEST | 2025-01-03 | 1 | 1 | 4567795 | 030125 3T |  | 2.67 | 297 | 89.4 |  | 1.34 |  | 0.52 |  | 0.81 | 2.15 | 190930 | 200907 | 200474 | 4.3 | 0.42
4305932 | CAL PRIEST | 2025-01-04 | 1 | 2 | 4567824 | 040125 1T |  | 2.23 | 258 | 89.4 |  | 0.98 |  | 0.49 |  | 2.39 | 3.37 | 187608 | 197666 | 197321 | 3.4 | 0.58
4305932 | CAL PRIEST | 2025-01-04 | 1 | 3 | 4567871 | 040125 2T |  | 2.73 | 258 | 89.9 |  | 1.6 |  | 0.53 |  | 0.82 | 2.42 | 188114 | 198130 | 197767 | 3.6 | 0.34
4305932 | CAL PRIEST | 2025-01-05 | 2 | 1 | 4567905 | 040125 3T |  | 2.37 | 265 | 90.5 |  | 2 |  | 0.56 |  | 0.78 | 2.78 | 192397 | 202392 | 202090 | 3 | 0.25
4305932 | CAL PRIEST | 2025-01-05 | 2 | 2 | 4567934 | 050125 1T |  | 2.34 | 258 | 90.1 |  | 1.48 |  | 0.11 |  | 1.85 | 3.33 | 190898 | 200885 | 200535 | 3.5 | 0.07
4305932 | CAL PRIEST | 2025-01-05 | 2 | 3 | 4567974 | 050125 2T |  | 4.17 | 345 | 91 |  | 1.54 |  | 0.81 |  | 0.82 | 2.36 | 190884 | 200843 | 200758 | 0.9 | 0.35
4305932 | CAL PRIEST | 2025-01-05 | 2 | 1 | 4567998 | 050125 3T |  | 2.46 | 327 | 91.5 |  | 1.64 |  | 0.77 |  | 0.86 | 2.5 | 191009 | 201002 | 200814 | 1.9 | 0.42
4305932 | CAL PRIEST | 2025-01-06 | 2 | 2 | 4568030 | 060125 1T |  | 5.49 | 258 | 88.3 |  | 1.74 |  | 1.11 |  | 1.42 | 3.16 | 190893 | 200818 | 200685 | 1.3 | 0.06
4305932 | CAL PRIEST | 2025-01-06 | 2 | 3 | 4568066 | 060125 2T |  | 2.62 | 355 | 93.6 |  | 1.2 |  | 0.55 |  | 0.27 | 1.47 | 190886 | 200825 | 200709 | 1.2 | 0.07
4305932 | CAL PRIEST | 2025-01-07 | 2 | 1 | 4568094 | 060125 3T |  | 2.2 | 306 | 92.5 |  | 1.24 |  | 0.45 |  | 0.91 | 2.15 | 190926 | 200914 | 200745 | 1.7 | 0.52
4305932 | CAL PRIEST | 2025-01-07 | 2 | 2 | 4568119 | 070125 1T |  | 3.25 | 258 | 90.6 |  | 1.11 |  | 0.68 |  | 0.97 | 2.08 | 190898 | 200908 | 200674 | 2.3 | 0.59
4305932 | CAL PRIEST | 2025-01-07 | 2 | 2 | 4568178 | 070125 2T |  | 4.07 | 255 | 89.3 |  | 1.25 |  | 0.58 |  | 0.99 | 2.24 | 190912 | 200973 | 200688 | 2.8 | 0.45
4305932 | CAL PRIEST | 2025-01-07 | 2 | 3 | 4568220 | 070125 3T |  | 2.32 | 269 | 89.5 |  | 1.22 |  | 0.54 |  | 0.63 | 1.85 | 192426 | 202428 | 201915 | 5.1 | 0.2
4305932 | CAL PRIEST | 2025-01-08 | 2 | 1 | 4568235 | 080125 1T | 17.73 | 4.74 | 235 | 88.6 | 5.03 | 1.19 | 3.16 | 0.65 | 12.5 | 2.23 | 3.42 | 190905 | 200924 | 200712 | 2.1
4305932 | CAL PRIEST | 2025-01-08 | 2 | 3 | 4568295 |  | 14.07 | 3.76 | 255 | 86.1 | 4.06 | 0.96 | 3.05 | 0.63 | 8.77 | 1.57 | 2.53 | 188127 | 198182 | 197535 | 6.4
4305932 | CAL PRIEST | 2025-01-09 | 2 | 1 | 4568334 | 090125 3T | 7.13 | 1.91 | 255 | 91.3 | 1.79 | 0.42 | 3.3 | 0.68 | 9.35 | 1.67 | 2.09 | 188149 | 198175 | 197824 | 3.5
4305932 | CAL PRIEST | 2025-01-09 | 2 | 2 | 4568357 | 090125 1T | 12.35 | 3.3 | 245 | 88.8 | 3.77 | 0.89 | 3.15 | 0.65 | 12 | 2.15 | 3.04 | 190913 | 200933 | 200562 | 3.7
4305932 | CAL PRIEST | 2025-01-09 | 2 | 3 | 4568415 | 090125 3T | 13.12 | 3.51 | 255 | 91.9 | 3.59 | 0.85 | 4.25 | 0.88 | 6.08 | 1.09 | 1.94 | 190917 | 200945 | 200813 | 1.3
4305932 | CAL PRIEST | 2025-01-10 | 2 | 1 | 4568450 | 090125 3T | 7.54 | 2.02 | 255 | 88.5 | 2.43 | 0.57 | 2.5 | 0.52 | 10.2 | 1.82 | 2.39 | 191012 | 201008 | 200400 | 6.1
4305932 | CAL PRIEST | 2025-01-10 | 2 | 2 | 4568479 | 100125 1T | 7.85 | 2.1 | 268 | 92.1 | 2.06 | 0.49 | 3.35 | 0.69 | 6.66 | 1.19 | 1.68 | 189570 | 199564 | 199270 | 2.9
4305932 | CAL PRIEST | 2025-01-10 | 2 | 3 | 4568539 | 100125 2T | 14.96 | 4 | 255 | 91 | 6.09 | 1.44 | 3.23 | 0.67 | 7.15 | 1.28 | 2.72 | 187698 | 197715 | 197606 | 1.1
4305932 | CAL PRIEST | 2025-01-11 | 2 | 1 | 4568578 | 100125 3T | 7.37 | 1.97 | 275 | 91.1 | 2.9 | 0.69 | 2.74 | 0.57 | 5.63 | 1.01 | 1.7 | 191080 | 201373 | 200940 | 4.2
4305932 | CAL PRIEST | 2025-01-11 | 2 | 2 | 4568606 | 110125 1T | 7.87 | 2.11 | 266 | 91.5 | 2.94 | 0.69 | 4.36 | 0.9 | 10.8 | 1.93 | 2.62 | 186457 | 196454 | 196215 | 2.4
4305932 | CAL PRIEST | 2025-01-11 | 2 | 3 | 4568667 | 110125 2T | 12.39 | 3.31 | 274 | 91.4 | 5.53 | 1.31 | 3.05 | 0.63 | 10.95 | 1.96 | 3.27 | 192411 | 202418 | 202333 | 0.8
4305932 | CAL PRIEST | 2025-01-12 | 3 | 1 | 4568711 | 110125 3T | 5.83 | 1.56 | 306 | 91.7 | 2.55 | 0.6 | 2.66 | 0.55 | 6.5 | 1.16 | 1.76 | 186465 | 196669 | 196266 | 3.9
4305932 | CAL PRIEST | 2025-01-12 | 3 | 2 | 4568758 | 120125 1T | 10.36 | 2.77 | 256 | 93 | 4.21 | 0.99 | 3 | 0.62 | 7.33 | 1.31 | 2.3 | 189614 | 199606 | 199523 | 0.8
4305932 | CAL PRIEST | 2025-01-12 | 3 | 3 | 4568777 | 120125 2T | 7.6 | 2.03 | 294 | 93.2 | 2.22 | 0.52 | 3.03 | 0.63 | 9.1 | 1.63 | 2.15 | 190063 | 200034 | 199887 | 1.5
4305932 | CAL PRIEST | 2025-01-13 | 3 | 1 | 4568812 | 120125 3T | 8.13 | 2.17 | 306 | 90.8 | 2.97 | 0.7 | 2.94 | 0.61 | 10.35 | 1.85 | 2.55 | 189560 | 199564 | 199231 | 3.3
4305932 | CAL PRIEST | 2025-01-13 | 3 | 2 | 4568833 | 130125 1T | 4.54 | 1.21 | 256 | 95.6 | 1.93 | 0.46 | 2.28 | 0.47 | 8.01 | 1.43 | 1.89 | 189580 | 199581 | 199553 | 0.3
4305932 | CAL PRIEST | 2025-01-13 | 3 | 3 | 4568881 | 130125 2T | 8.39 | 2.24 | 245 | 92.3 | 3.21 | 0.76 | 2.6 | 0.54 | 14.14 | 2.53 | 3.29 | 189675 | 199628 | 199516 | 1.1
4305932 | CAL PRIEST | 2025-01-14 | 3 | 1 | 4568920 | 130125 3T | 6.95 | 1.86 | 256 | 93.2 | 3.05 | 0.72 | 4.41 | 0.91 | 7.85 | 1.4 | 2.12 | 190993 | 200916 | 200780 | 1.4
4305932 | CAL PRIEST | 2025-01-14 | 3 | 2 | 4568960 | 140125 1T | 12.92 | 3.46 | 264 | 91.1 | 6.1 | 1.44 | 3 | 0.62 | 10.95 | 1.96 | 3.4 | 189643 | 199653 | 199561 | 0.9
4305932 | CAL PRIEST | 2025-01-14 | 3 | 3 | 4569005 | 140125 2T | 9.81 | 2.62 | 269 | 92.8 | 3.43 | 0.81 | 3 | 0.62 | 14.05 | 2.51 | 3.32 | 188214 | 198217 | 198206 | 0.1
4305932 | CAL PRIEST | 2025-01-15 | 3 | 1 | 4569040 | 140125 3T | 11.7 | 3.13 | 245 | 89.2 | 3.36 | 0.79 | 3 | 0.62 | 7.45 | 1.33 | 2.12 | 188173 | 198417 | 197959 | 4.5
4305932 | CAL PRIEST | 2025-01-15 | 3 | 2 | 4569065 | 150125 1T | 10.13 | 2.71 | 276 | 92.8 | 3.84 | 0.91 | 3.18 | 0.66 | 8.18 | 1.46 | 2.37 | 190554 | 200556 | 200456 | 1
4305932 | CAL PRIEST | 2025-01-15 | 3 | 3 | 4569119 | 150125 2T | 11.19 | 2.99 | 255 | 85.6 | 5.69 | 1.34 | 3.03 | 0.63 | 7.25 | 1.3 | 2.64 | 188352 | 198365 | 197599 | 7.7
4305932 | CAL PRIEST | 2025-01-16 | 3 | 1 | 4569163 | 150125 3T | 10.21 | 2.73 | 296 | 89.6 | 3.7 | 0.87 | 2.65 | 0.55 | 18.15 | 3.24 | 4.11 | 190905 | 200919 | 200665 | 2.5
4305932 | CAL PRIEST | 2025-01-16 | 3 | 2 | 4569197 | 160125 1T | 12.09 | 3.23 | 269 | 91.9 | 4.08 | 0.96 | 3.6 | 0.75 | 6.85 | 1.22 | 2.18 | 190946 | 200999 | 200851 | 1.5
4305932 | CAL PRIEST | 2025-01-16 | 3 | 3 | 4569250 | 160125 2T | 14.25 | 3.81 | 263 | 91.4 | 4.01 | 0.95 | 2.1 | 0.44 | 9.8 | 1.75 | 2.7 | 191073 | 201020 | 200908 | 1.1
4305932 | CAL PRIEST | 2025-01-17 | 3 | 1 | 4569277 | 160125 3T | 6.75 | 1.81 | 255 | 89.3 | 1.81 | 0.43 | 2.95 | 0.61 | 12.1 | 2.16 | 2.59 | 188365 | 198378 | 197859 | 5.2
4305932 | CAL PRIEST | 2025-01-17 | 3 | 2 | 4569302 | 170125 1T | 15.09 | 4.04 | 265 | 88.4 | 4.14 | 0.98 | 4.1 | 0.85 | 10.45 | 1.87 | 2.85 | 191069 | 201090 | 200750 | 3.4
4305932 | CAL PRIEST | 2025-01-17 | 3 | 2 | 4569331 | 170125 2T | 11.27 | 3.01 | 259 | 89.2 | 3.83 | 0.9 | 1.95 | 0.4 | 12.9 | 2.31 | 3.21 | 191149 | 201119 | 200749 | 3.7
4305932 | CAL PRIEST | 2025-01-18 | 3 | 3 | 4569379 | 170125 3T | 5.95 | 1.59 | 245 | 87 | 1.49 | 0.35 | 2.9 | 0.6 | 5.57 | 1 | 1.35 | 190946 | 200956 | 200059 | 9
4305932 | CAL PRIEST | 2025-01-18 | 3 | 2 | 4569411 | 180125 1T | 12.68 | 3.39 | 265 | 92.6 | 3.85 | 0.91 | 3.72 | 0.77 | 5 | 0.89 | 1.8 | 189756 | 199799 | 199708 | 0.9
4305932 | CAL PRIEST | 2025-01-18 | 3 | 3 | 4569475 | 180125 2T | 18.54 | 4.96 | 267 | 89.3 | 3.46 | 0.82 | 3.23 | 0.67 | 10.55 | 1.89 | 2.71 | 190981 | 200961 | 200779 | 1.8
4305932 | CAL PRIEST | 2025-01-19 | 4 | 1 | 4569511 | 180125 3T | 10.46 | 2.8 | 303 | 88.8 | 1.83 | 0.43 | 2.45 | 0.51 | 11.9 | 2.13 | 2.56 | 188237 | 198274 | 197788 | 4.8
4305932 | CAL PRIEST | 2025-01-19 | 4 | 2 | 4569534 | 190125 1T | 10.84 | 2.9 | 357 | 93.4 | 3.37 | 0.8 | 4.55 | 0.94 | 4.12 | 0.74 | 1.54 | 189813 | 199845 | 199773 | 0.7
4305932 | CAL PRIEST | 2025-01-19 | 4 | 3 | 4569571 | 190125 2T | 13.22 | 3.54 | 317 | 81.6 | 4.29 | 1.01 | 3.72 | 0.77 | 11.05 | 1.98 | 2.99 | 189466 | 199420 | 198368 | 10.6
4305932 | CAL PRIEST | 2025-01-20 | 4 | 1 | 4569599 | 190125 3T | 10.18 | 2.72 | 358 | 93.1 | 3.31 | 0.78 | 3.43 | 0.71 | 7.16 | 1.28 | 2.06 | 189466 | 199422 | 199329 | 0.9
4305932 | CAL PRIEST | 2025-01-20 | 4 | 2 | 4569622 | 200125 1T | 10.59 | 2.83 | 276 | 93.9 | 2.57 | 0.61 | 3.18 | 0.66 | 3.44 | 0.61 | 1.22 | 191154 | 201155 | 201062 | 0.9
4305932 | CAL PRIEST | 2025-01-20 | 4 | 3 | 4569688 | 200125 2T | 11.43 | 3.06 | 265 | 91.4 | 3.48 | 0.82 | 3.18 | 0.66 | 7.2 | 1.29 | 2.11 | 190977 | 200983 | 200752 | 2.3
4305932 | CAL PRIEST | 2025-01-21 | 4 | 1 | 4569741 | 200125 3T | 17.54 | 4.69 | 256 | 88.4 | 5.42 | 1.28 | 4.2 | 0.87 | 11.61 | 2.08 | 3.36 | 188209 | 198200 | 197986 | 2.1
4305932 | CAL PRIEST | 2025-01-21 | 4 | 2 | 4569767 | 210125 1T | 16.01 | 4.28 | 272 | 89.6 | 4.02 | 0.95 | 3.74 | 0.78 | 5.45 | 0.97 | 1.92 | 191002 | 201001 | 200712 | 2.9
4305932 | CAL PRIEST | 2025-01-21 | 4 | 3 | 4569849 | 210125 2T | 14.84 | 3.97 | 259 | 91.1 | 4.37 | 1.03 | 3.7 | 0.77 | 8.31 | 1.49 | 2.52 | 188362 | 198339 | 198225 | 1.1
4305932 | CAL PRIEST | 2025-01-21 | 4 | 3 | 4569914 | 210525 3T | 7.97 | 2.13 | 329 | 92.5 | 2 | 0.47 | 2.15 | 0.45 | 12.49 | 2.23 | 2.7 | 191092 | 201205 | 201030 | 1.7
4305932 | CAL PRIEST | 2025-01-22 | 4 | 2 | 4569947 | 220525 1T | 16.72 | 4.47 | 257 | 87.9 | 4.77 | 1.13 | 3.1 | 0.64 | 11.5 | 2.06 | 3.19 | 187728 | 197736 | 197403 | 3.3
4305932 | CAL PRIEST | 2025-01-22 | 4 | 3 | 4570020 | 220125 2T | 20.27 | 5.42 | 255 | 89.7 | 6.45 | 1.52 | 3.66 | 0.76 | 9.49 | 1.7 | 3.22 | 191002 | 201029 | 200985 | 0.4
4305932 | CAL PRIEST | 2025-01-22 | 4 | 3 | 4570088 | 220125 3T | 10.23 | 2.74 | 339 | 92.7 | 2.82 | 0.67 | 3.98 | 0.82 | 6.87 | 1.23 | 1.9 | 189599 | 199592 | 199454 | 1.4
4305932 | CAL PRIEST | 2025-01-23 | 4 | 2 | 4570115 | 230125 1T | 10.01 | 2.68 | 265 | 92.2 | 2.57 | 0.61 | 4.17 | 0.86 | 4.84 | 0.87 | 1.48 | 190010 | 200087 | 199859 | 2.3
4305932 | CAL PRIEST | 2025-01-24 | 4 | 2 | 4570299 | 240125 1T | 11.41 | 3.05 | 255 | 82.4 | 4.4 | 1.04 | 2.65 | 0.55 | 10.85 | 1.94 | 2.98 | 189387 | 199372 | 198317 | 10.6
4305932 | CAL PRIEST | 2025-01-24 | 4 | 3 | 4570383 | 240125 2T | 11.75 | 3.14 | 272 | 88.6 | 3.91 | 0.92 | 3.1 | 0.64 | 6.66 | 1.19 | 2.11 | 189590 | 199574 | 199079 | 5
4305932 | CAL PRIEST | 2025-01-24 | 4 | 3 | 4570467 | 240125 3T | 13.58 | 3.63 | 286 | 91.8 | 4.19 | 0.99 | 3.2 | 0.66 | 6.45 | 1.15 | 2.14 | 189450 | 199484 | 199360 | 1.2
4305932 | CAL PRIEST | 2025-01-25 | 4 | 2 | 4570496 | 250125 1T | 11.92 | 3.19 | 265 | 89.9 | 3.97 | 0.94 | 3.7 | 0.77 | 4.54 | 0.81 | 1.75 | 188653 | 198741 | 198351 | 3.9
4305932 | CAL PRIEST | 2025-01-25 | 4 | 3 | 4570578 | 250125 2T | 2.48 | 0.66 | 256 | 92.7 | 0.75 | 0.18 | 3.15 | 0.65 | 8.54 | 1.53 | 1.71 | 187710 | 197744 | 197363 | 3.8
4305932 | CAL PRIEST | 2025-01-26 | 5 | 1 | 4570621 | 260125 3T | 12.92 | 3.46 | 282 | 92.1 | 3.96 | 0.94 | 3.3 | 0.68 | 4.99 | 0.89 | 1.83 | 190022 | 200020 | 199880 | 1.4
4305932 | CAL PRIEST | 2025-01-26 | 5 | 2 | 4570648 | 260125 1T | 9.94 | 2.66 | 320 | 93.2 | 3.61 | 0.85 | 3.08 | 0.64 | 6.01 | 1.07 | 1.92 | 190035 | 200063 | 199955 | 1.1
4305932 | CAL PRIEST | 2025-01-26 | 5 | 3 | 4570682 | 260125 2T | 7.52 | 2.01 | 278 | 88.8 | 1.8 | 0.43 | 3.48 | 0.72 | 4.04 | 0.72 | 1.15 | 190039 | 200066 | 199386 | 6.8
4305932 | CAL PRIEST | 2025-01-27 | 5 | 1 | 4570716 | 270125 3T | 16.43 | 4.4 | 317 | 91.7 | 4.56 | 1.08 | 3.85 | 0.8 | 4.64 | 0.83 | 1.91 | 190017 | 200011 | 199943 | 0.7
4305932 | CAL PRIEST | 2025-01-27 | 5 | 2 | 4570746 | 270125 1T | 13.56 | 3.63 | 271 | 90.4 | 3.38 | 0.8 | 4.1 | 0.85 | 4.89 | 0.87 | 1.67 | 190039 | 200069 | 199775 | 2.9
4305932 | CAL PRIEST | 2025-01-27 | 5 | 3 | 4570811 | 270125 2T | 16.81 | 4.5 | 257 | 87.5 | 5.13 | 1.21 | 3.57 | 0.74 | 11.3 | 2.02 | 3.23 | 191010 | 201018 | 200668 | 3.5
4305932 | CAL PRIEST | 2025-01-28 | 5 | 1 | 4570869 | 280125 3T | 18.47 | 4.94 | 309 | 90.9 | 3.64 | 0.86 | 3.7 | 0.77 | 4.15 | 0.74 | 1.6 | 190022 | 200005 | 199872 | 1.3
4305932 | CAL PRIEST | 2025-01-28 | 5 | 2 | 4570894 | 280125 1T | 8.34 | 2.23 | 270 | 94.9 | 1.69 | 0.4 | 4.55 | 0.94 | 2.58 | 0.46 | 0.86 | 189415 | 199483 | 199425 | 0.6
4305932 | CAL PRIEST | 2025-01-28 | 5 | 3 | 4570979 | 280125 2T | 7.67 | 2.05 | 262 | 90.7 | 3.85 | 0.91 | 3.4 | 0.7 | 10.2 | 1.82 | 2.73 | 187706 | 197779 | 197445 | 3.3
4305932 | CAL PRIEST | 2025-01-29 | 5 | 1 | 4571037 | 290125 3T | 11.41 | 3.05 | 327 | 87.3 | 5.82 | 1.37 | 3.5 | 0.73 | 5.44 | 0.97 | 2.34 | 191121 | 201216 | 200600 | 6.1
4305932 | CAL PRIEST | 2025-01-29 | 5 | 2 | 4571073 | 290125 1T | 8.3 | 2.22 | 269 | 93.4 | 3.79 | 0.9 | 3.52 | 0.73 | 4.35 | 0.78 | 1.68 | 191006 | 201061 | 200911 | 1.5
4305932 | CAL PRIEST | 2025-01-29 | 5 | 3 | 4571167 | 290125 2T | 10.86 | 2.91 | 256 | 82.7 | 3.02 | 0.71 | 3.23 | 0.67 | 5.6 | 1 | 1.71 | 190017 | 200016 | 198863 | 11.5
4305932 | CAL PRIEST | 2025-01-30 | 5 | 1 | 4571228 | 300125 3T | 10.83 | 2.9 | 304 | 92.5 | 5.14 | 1.21 | 3.43 | 0.71 | 5.9 | 1.05 | 2.26 | 187713 | 197707 | 197592 | 1.2
4305932 | CAL PRIEST | 2025-01-30 | 5 | 2 | 4571261 | 300125 1T | 9.29 | 2.49 | 270 | 92.9 | 3.49 | 0.82 | 2.8 | 0.58 | 9.51 | 1.7 | 2.52 | 187711 | 197719 | 197617 | 1
4305932 | CAL PRIEST | 2025-01-30 | 5 | 3 | 4571350 | 300125 2T | 12.88 | 3.45 | 274 | 92.2 | 4.68 | 1.11 | 4.07 | 0.84 | 7.13 | 1.27 | 2.38 | 187716 | 197718 | 197657 | 0.6
4305932 | CAL PRIEST | 2025-01-31 | 5 | 1 | 4571920 | 310125 3T | 15.79 | 4.22 | 296 | 89 | 3.48 | 0.82 | 3.33 | 0.69 | 4.09 | 0.73 | 1.55 | 189628 | 199618 | 199212 | 4.1
4305932 | CAL PRIEST | 2025-01-31 | 5 | 2 | 4571446 | 310125 1T | 12.4 | 3.32 | 270 | 88.2 | 2.82 | 0.67 | 3.3 | 0.68 | 8.8 | 1.57 | 2.24 | 191017 | 201072 | 200563 | 5.1
4305932 | CAL PRIEST | 2025-01-31 | 5 | 3 | 4571531 | 310125 2T | 13.68 | 3.66 | 264 | 92.7 | 4.04 | 0.95 | 3.87 | 0.8 | 3.75 | 0.67 | 1.62 | 189654 | 199647 | 199575 | 0.7
4305932 | CAL PRIEST | 2025-02-01 | 5 | 2 | 4571604 | 010225 3T | 12.57 | 3.36 | 308 | 86.7 | 4.37 | 1.03 | 3 | 0.62 | 15.9 | 2.84 | 3.87 | 189629 | 199624 | 199133 | 4.9
4305932 | CAL PRIEST | 2025-02-01 | 5 | 2 | 4571636 | 010225 1T | 12.7 | 3.4 | 247 | 91 | 5.11 | 1.21 | 5.48 | 1.14 | 10.35 | 1.85 | 3.06 | 191009 | 201000 | 200906 | 0.9
4305932 | CAL PRIEST | 2025-02-01 | 5 | 2 | 4571716 | 010225 2T | 14.2 | 3.8 | 267 | 92.4 | 4 | 0.95 | 3.92 | 0.81 | 4.05 | 0.72 | 1.67 | 191016 | 201053 | 200966 | 0.9
4305932 | CAL PRIEST | 2025-02-02 | 6 | 1 | 4571759 | 010225 3T | 10.45 | 2.8 | 280 | 87.2 | 2.99 | 0.71 | 3.52 | 0.73 | 5.55 | 0.99 | 1.7 | 191061 | 201042 | 200337 | 7.1
4305932 | CAL PRIEST | 2025-02-02 | 6 | 2 | 4571785 | 020225 1T | 12.22 | 3.27 | 331 | 92.2 | 4.53 | 1.07 | 3.43 | 0.71 | 4.51 | 0.81 | 1.88 | 191044 | 201049 | 200905 | 1.4
4305932 | CAL PRIEST | 2025-02-02 | 6 | 3 | 4571823 | 020225 2T | 17.4 | 4.65 | 343 | 90.1 | 5.73 | 1.35 | 6.17 | 1.28 | 7.35 | 1.31 | 2.66 | 192448 | 202448 | 202365 | 0.8
4305932 | CAL PRIEST | 2025-02-03 | 6 | 1 | 4571855 | 020225 3T | 11.92 | 3.19 | 335 | 92.5 | 4.54 | 1.07 | 2.85 | 0.59 | 3.65 | 0.65 | 1.72 | 188679 | 198622 | 198470 | 1.5
4305932 | CAL PRIEST | 2025-02-03 | 6 | 2 | 4571881 | 030225 1T | 11.54 | 3.09 | 270 | 91 | 3.34 | 0.79 | 3.59 | 0.74 | 2.8 | 0.5 | 1.29 | 189576 | 199575 | 199242 | 3.3
4305932 | CAL PRIEST | 2025-02-03 | 6 | 3 | 4571955 | 030225 2T | 11.51 | 3.08 | 265 | 86.2 | 3.62 | 0.86 | 3.2 | 0.66 | 3.15 | 0.56 | 1.42 | 189577 | 199570 | 198758 | 8.1
4305932 | CAL PRIEST | 2025-02-04 | 6 | 1 | 4572039 | 030225 3T | 10.58 | 2.83 | 323 | 93.9 | 3.23 | 0.76 | 3.45 | 0.72 | 3.45 | 0.62 | 1.38 | 191042 | 201082 | 201012 | 0.7
4305932 | CAL PRIEST | 2025-02-04 | 6 | 2 | 4572074 | 040225 1T | 11.56 | 3.09 | 256 | 89.5 | 3.21 | 0.76 | 3.3 | 0.68 | 9.35 | 1.67 | 2.43 | 188335 | 198323 | 197942 | 3.8
4305932 | CAL PRIEST | 2025-02-04 | 6 | 3 | 4572143 | 040225 2T | 18.33 | 4.9 | 269 | 89.7 | 7.01 | 1.66 | 3.5 | 0.73 | 5.65 | 1.01 | 2.67 | 189814 | 199897 | 199743 | 1.5
4305932 | CAL PRIEST | 2025-02-04 | 6 | 3 | 4572206 | 040225 3T | 20.41 | 5.46 | 312 | 88.8 | 7.27 | 1.72 | 3.28 | 0.68 | 6.65 | 1.19 | 2.91 | 188231 | 198205 | 198039 | 1.7
4305932 | CAL PRIEST | 2025-02-05 | 6 | 2 | 4572260 | 050225 1T | 9.16 | 2.45 | 262 | 89.5 | 3.19 | 0.75 | 2.85 | 0.59 | 4.9 | 0.88 | 1.63 | 188671 | 198676 | 198140 | 5.4
4305932 | CAL PRIEST | 2025-02-05 | 6 | 3 | 4572316 | 050225 2T | 9.33 | 2.5 | 259 | 78.8 | 2.58 | 0.61 | 2.6 | 0.54 | 4.65 | 0.83 | 1.44 | 189462 | 199442 | 197823 | 16.2
4305932 | CAL PRIEST | 2025-02-06 | 6 | 1 | 4572392 | 050225 3T | 17.55 | 4.69 | 294 | 90.4 | 5.58 | 1.32 | 4.5 | 0.93 | 5.85 | 1.05 | 2.37 | 188389 | 198346 | 198233 | 1.1
4305932 | CAL PRIEST | 2025-02-06 | 6 | 2 | 4572419 | 060225 1T | 12.72 | 3.4 | 269 | 88 | 3.85 | 0.91 | 3.6 | 0.75 | 11.02 | 1.97 | 2.88 | 191031 | 201014 | 200567 | 4.5
4305932 | CAL PRIEST | 2025-02-06 | 6 | 3 | 4572499 | 060225 2T | 16.11 | 4.31 | 256 | 70.3 | 4.18 | 0.99 | 8.83 | 1.83 | 6.72 | 1.2 | 2.19 | 191090 | 201092 | 199000 | 20.9
4305932 | CAL PRIEST | 2025-02-07 | 6 | 1 | 4572561 | 060225 3T | 4.92 | 1.32 | 255 | 88.5 | 1.11 | 0.26 | 3.5 | 0.73 | 6.8 | 1.22 | 1.48 | 190005 | 200027 | 199279 | 7.5
4305932 | CAL PRIEST | 2025-02-07 | 6 | 2 | 4572591 | 070225 1T | 6.8 | 1.82 | 266 | 90.7 | 2.44 | 0.58 | 2.2 | 0.46 | 16.7 | 2.99 | 3.57 | 190016 | 200023 | 199729 | 2.9
4305932 | CAL PRIEST | 2025-02-07 | 6 | 3 | 4572668 | 070225 2T | 7.51 | 2.01 | 269 | 89.1 | 2.53 | 0.6 | 2.3 | 0.48 | 6.2 | 1.11 | 1.71 | 189895 | 199897 | 199274 | 6.2
4305932 | CAL PRIEST | 2025-02-08 | 6 | 1 | 4572728 | 070225 3T | 16.49 | 4.41 | 255 | 89 | 6.98 | 1.65 | 3.16 | 0.65 | 10.2 | 1.82 | 3.47 | 191277 | 201211 | 201013 | 2
4305932 | CAL PRIEST | 2025-02-08 | 6 | 2 | 4572760 | 080225 1T | 17.19 | 4.6 | 270 | 77.2 | 6.97 | 1.65 | 4.15 | 0.86 | 6.51 | 1.16 | 2.81 | 187704 | 197720 | 196313 | 14
4305932 | CAL PRIEST | 2025-02-08 | 6 | 3 | 4572825 | 080225 2T | 12.39 | 3.31 | 329 | 91.7 | 4.67 | 1.1 | 2.95 | 0.61 | 6.55 | 1.17 | 2.27 | 190060 | 200069 | 199911 | 1.6
4305932 | CAL PRIEST | 2025-02-09 | 7 | 1 | 4572886 | 080225 3T | 29.43 | 7.87 | 255 | 84.6 | 9.83 | 2.32 | 3.4 | 0.7 | 14.95 | 2.67 | 4.99 | 192490 | 202435 | 202300 | 1.4
4305932 | CAL PRIEST | 2025-02-09 | 7 | 2 | 4572923 | 090225 1T | 13.85 | 3.7 | 265 | 89.4 | 4.69 | 1.11 | 2.8 | 0.58 | 7.15 | 1.28 | 2.39 | 188753 | 198731 | 198393 | 3.4
4305932 | CAL PRIEST | 2025-02-09 | 7 | 3 | 4572946 | 090225 2T | 12.78 | 3.42 | 337 | 88 | 4.89 | 1.16 | 2.59 | 0.54 | 10.38 | 1.86 | 3.02 | 191193 | 201113 | 200668 | 4.5
4305932 | CAL PRIEST | 2025-02-10 | 7 | 1 | 4572971 | 090225 3T | 11.32 | 3.03 | 347 | 90.6 | 3.9 | 0.92 | 3.05 | 0.63 | 8.8 | 1.57 | 2.49 | 191834 | 201820 | 201550 | 2.7
4305932 | CAL PRIEST | 2025-02-10 | 7 | 2 | 4573003 | 100223 1T | 8.47 | 2.27 | 255 | 73.2 | 2.04 | 0.48 | 2.25 | 0.47 | 3.6 | 0.64 | 1.12 | 191916 | 201978 | 199715 | 22.5
4305932 | CAL PRIEST | 2025-02-10 | 7 | 3 | 4573080 | 100225 2T | 8.95 | 2.39 | 274 | 88.1 | 3.01 | 0.71 | 1.75 | 0.36 | 11.6 | 2.07 | 2.78 | 191987 | 201966 | 201385 | 5.8
4305932 | CAL PRIEST | 2025-02-11 | 7 | 1 | 4573139 | 100225 3T | 9.58 | 2.56 | 255 | 79 | 3.78 | 0.89 | 2.9 | 0.6 | 6.25 | 1.12 | 2.01 | 191041 | 201082 | 199546 | 15.3
4305932 | CAL PRIEST | 2025-02-11 | 7 | 2 | 4573175 | 110225 1T | 8.66 | 2.32 | 265 | 82.6 | 2.77 | 0.65 | 1.71 | 0.35 | 9.75 | 1.74 | 2.39 | 187726 | 197718 | 196533 | 11.9
4305932 | CAL PRIEST | 2025-02-11 | 7 | 3 | 4573258 | 110225 2T | 11.75 | 3.14 | 263 | 82.4 | 5.15 | 1.22 | 3.3 | 0.68 | 7.25 | 1.3 | 2.52 | 187782 | 197723 | 196654 | 10.8
4305932 | CAL PRIEST | 2025-02-12 | 7 | 1 | 4573325 | 110225 3T | 12.72 | 3.4 | 262 | 85.6 | 3.9 | 0.92 | 3.15 | 0.65 | 11.1 | 1.98 | 2.9 | 190113 | 200163 | 199467 | 6.9
4305932 | CAL PRIEST | 2025-02-12 | 7 | 2 | 4573353 | 120225 1T | 11.3 | 3.02 | 270 | 91.1 | 3.36 | 0.79 | 3.05 | 0.63 | 11.21 | 2 | 2.79 | 191059 | 201093 | 200901 | 1.9
4305932 | CAL PRIEST | 2025-02-12 | 7 | 2 | 4573432 | 120225 2T | 11.82 | 3.16 | 261 | 86.7 | 3.45 | 0.82 | 2.8 | 0.58 | 8.35 | 1.49 | 2.31 | 189487 | 199475 | 198802 | 6.7
4305932 | CAL PRIEST | 2025-02-13 | 7 | 1 | 4573486 | 120225 3T | 13.69 | 3.66 | 286 | 90 | 4.87 | 1.15 | 3.23 | 0.67 | 10 | 1.79 | 2.94 | 187796 | 197738 | 197516 | 2.2
4305932 | CAL PRIEST | 2025-02-13 | 7 | 2 | 4573521 | 130225 1T | 15.09 | 4.04 | 312 | 87.4 | 4.35 | 1.03 | 3.95 | 0.82 | 6.08 | 1.09 | 2.12 | 191106 | 201110 | 200600 | 5.1
4305932 | CAL PRIEST | 2025-02-13 | 7 | 3 | 4573601 | 130225 2T | 10.73 | 2.87 | 312 | 91.4 | 3.9 | 0.92 | 3.45 | 0.72 | 10.3 | 1.84 | 2.76 | 187715 | 197751 | 197571 | 1.8
4305932 | CAL PRIEST | 2025-02-14 | 7 | 1 | 4573664 | 130225 3T | 7.49 | 2 | 312 | 93.4 | 3.14 | 0.74 | 3.1 | 0.64 | 8.7 | 1.56 | 2.3 | 188700 | 198708 | 198594 | 1.1
4305932 | CAL PRIEST | 2025-02-14 | 7 | 2 | 4573695 | 140225 1T | 7.35 | 1.97 | 262 | 91.4 | 1.78 | 0.42 | 2.95 | 0.61 | 22.4 | 4 | 4.42 | 191197 | 201138 | 201024 | 1.1
4305932 | CAL PRIEST | 2025-02-14 | 7 | 3 | 4573777 | 140225 2T | 12.41 | 3.32 | 262 | 84 | 5.28 | 1.25 | 9.8 | 2.03 | 18.67 | 3.34 | 4.59 | 191153 | 201107 | 200550 | 5.6
4305932 | CAL PRIEST | 2025-02-15 | 7 | 1 | 4573827 | 140225 3T | 18.06 | 4.83 | 262 | 88.1 | 4.4 | 1.04 | 4.6 | 0.95 | 14.85 | 2.65 | 3.69 | 191254 | 201279 | 201091 | 1.9
4305932 | CAL PRIEST | 2025-02-15 | 7 | 2 | 4573859 | 150225 1T | 13.04 | 3.49 | 255 | 89.5 | 4.25 | 1 | 3.8 | 0.79 | 5.32 | 0.95 | 1.95 | 191167 | 201168 | 200791 | 3.8
4305932 | CAL PRIEST | 2025-02-15 | 7 | 3 | 4573943 | 150225 2T | 5.26 | 1.41 | 255 | 92.7 | 1.81 | 0.43 | 2.1 | 0.44 | 6.4 | 1.14 | 1.57 | 191289 | 201225 | 200889 | 3.4
4305932 | CAL PRIEST | 2025-02-16 | 8 | 1 | 4573980 | 150225 3T | 9.37 | 2.51 | 255 | 89 | 2.94 | 0.69 | 2.5 | 0.52 | 21.66 | 3.87 | 4.56 | 191189 | 201158 | 200864 | 2.9
4305932 | CAL PRIEST | 2025-02-16 | 8 | 2 | 4574005 | 160225 1T | 8.18 | 2.19 | 255 | 91.8 | 2.78 | 0.66 | 2 | 0.41 | 10.65 | 1.9 | 2.56 | 190142 | 200178 | 199928 | 2.5
4305932 | CAL PRIEST | 2025-02-16 | 8 | 3 | 4574044 | 160225 2T | 9.07 | 2.43 | 320 | 92.9 | 2.65 | 0.63 | 3.8 | 0.79 | 10.16 | 1.82 | 2.45 | 191104 | 201120 | 201030 | 0.9
4305932 | CAL PRIEST | 2025-02-17 | 8 | 1 | 4574078 | 160225 3T | 11.52 | 3.08 | 258 | 87.5 | 3.74 | 0.88 | 7.9 | 1.64 | 13.15 | 2.35 | 3.23 | 189653 | 199621 | 199222 | 4
4305932 | CAL PRIEST | 2025-02-17 | 8 | 2 | 4574105 | 170225 1T | 7.32 | 1.96 | 268 | 89.6 | 2.3 | 0.54 | 7.8 | 1.62 | 10.5 | 1.88 | 2.42 | 189925 | 199974 | 199586 | 3.9
4305932 | CAL PRIEST | 2025-02-17 | 8 | 3 | 4574207 | 170225 2T | 19.79 | 5.29 | 264 | 89.3 | 5.32 | 1.26 | 4 | 0.83 | 11.52 | 2.06 | 3.32 | 189708 | 199725 | 199647 | 0.8
4305932 | CAL PRIEST | 2025-02-18 | 8 | 1 | 4574271 | 170225 3T | 15.38 | 4.11 | 336 | 88.2 | 5.2 | 1.23 | 6.05 | 1.25 | 12.46 | 2.23 | 3.46 | 189669 | 199668 | 199418 | 2.5
4305932 | CAL PRIEST | 2025-02-18 | 8 | 2 | 4574299 | 180225 1T | 6.57 | 1.76 | 258 | 90.5 | 2.43 | 0.57 | 2.76 | 0.57 | 8.9 | 1.59 | 2.16 | 189670 | 199626 | 199177 | 4.5
4305932 | CAL PRIEST | 2025-02-18 | 8 | 2 | 4574345 | 180225 2T | 23.36 | 6.25 | 258 | 85.7 | 5.29 | 1.25 | 3 | 0.62 | 11.35 | 2.03 | 3.28 | 189565 | 199574 | 199208 | 3.7
4305932 | CAL PRIEST | 2025-02-19 | 8 | 1 | 4574400 | 190225 3T | 14.47 | 3.87 | 256 | 88 | 4.68 | 1.11 | 2.9 | 0.6 | 11.8 | 2.11 | 3.22 | 187783 | 197741 | 197357 | 3.9
4305932 | CAL PRIEST | 2025-02-19 | 8 | 2 | 4574427 | 190225 1T | 7.48 | 2 | 258 | 91.9 | 2.37 | 0.56 | 2.62 | 0.54 | 8.45 | 1.51 | 2.07 | 186480 | 196465 | 196171 | 2.9
4305932 | CAL PRIEST | 2025-02-19 | 8 | 3 | 4574507 | 190225 2T | 11.7 | 3.13 | 258 | 91.3 | 4.77 | 1.13 | 3.33 | 0.69 | 7.61 | 1.36 | 2.49 | 191190 | 201170 | 200980 | 1.9
4305932 | CAL PRIEST | 2025-02-20 | 8 | 1 | 4574577 | 190225 3T | 10.56 | 2.82 | 262 | 92.1 | 5.26 | 1.24 | 3.35 | 0.69 | 8.3 | 1.48 | 2.72 | 189694 | 199697 | 199584 | 1.1
4305932 | CAL PRIEST | 2025-02-20 | 8 | 2 | 4574609 | 200225 1T | 12.06 | 3.23 | 310 | 85.3 | 5.06 | 1.2 | 4.25 | 0.88 | 11.65 | 2.08 | 3.28 | 189736 | 199750 | 199071 | 6.8
4305932 | CAL PRIEST | 2025-02-20 | 8 | 3 | 4574665 | 200225 2T | 11.56 | 3.09 | 255 | 88 | 4.45 | 1.05 | 3.2 | 0.66 | 8.15 | 1.46 | 2.51 | 191117 | 201115 | 200592 | 5.2
4305932 | CAL PRIEST | 2025-02-21 | 8 | 1 | 4574717 | 200225 3T | 13.8 | 3.69 | 320 | 87.4 | 6.06 | 1.43 | 2.55 | 0.53 | 18.15 | 3.24 | 4.67 | 189694 | 199619 | 199300 | 3.2
4305932 | CAL PRIEST | 2025-02-21 | 8 | 2 | 4574752 | 210225 1T | 18.6 | 4.98 | 262 | 84.8 | 8.13 | 1.92 | 2.45 | 0.51 | 12.77 | 2.28 | 4.2 | 186957 | 196944 | 196445 | 5
4305932 | CAL PRIEST | 2025-02-21 | 8 | 2 | 4574807 | 210225 2T | 28.59 | 7.65 | 258 | 87 | 5.79 | 1.37 | 3.24 | 0.67 | 11.45 | 2.05 | 3.42 | 186941 | 196964 | 196886 | 0.8
4305932 | CAL PRIEST | 2025-02-22 | 8 | 1 | 4574870 | 210225 3T | 25.37 | 6.79 | 268 | 88.5 | 5.09 | 1.2 | 3.2 | 0.66 | 6.68 | 1.19 | 2.39 | 189907 | 199922 | 199804 | 1.2
4305932 | CAL PRIEST | 2025-02-22 | 8 | 2 | 4574898 | 220225 1T | 10.23 | 2.74 | 279 | 92.9 | 5.35 | 1.26 | 3.1 | 0.64 | 6.03 | 1.08 | 2.34 | 189910 | 199917 | 199828 | 0.9
4305932 | CAL PRIEST | 2025-02-22 | 8 | 3 | 4574958 | 220225 2T | 11.64 | 3.11 | 289 | 81.7 | 4 | 0.95 | 2.22 | 0.46 | 24.11 | 4.31 | 5.26 | 189915 | 199922 | 199028 | 8.9
4305932 | CAL PRIEST | 2025-02-23 | 9 | 1 | 4575010 | 220225 3T | 8.98 | 2.4 | 330 | 89.8 | 4.18 | 0.99 | 3.09 | 0.64 | 10.07 | 1.8 | 2.79 | 191201 | 201277 | 200887 | 3.9
4305932 | CAL PRIEST | 2025-02-23 | 9 | 2 | 4575048 | 230225 1T | 8.05 | 2.15 | 309 | 89.2 | 3.81 | 0.9 | 2.39 | 0.5 | 9.4 | 1.68 | 2.58 | 191237 | 201228 | 200720 | 5.1
4305932 | CAL PRIEST | 2025-02-23 | 9 | 3 | 4575100 | 230225 2T | 10.78 | 2.88 | 217 | 89.3 | 4.64 | 1.1 | 3.4 | 0.7 | 7.79 | 1.39 | 2.49 | 189694 | 199603 | 199194 | 4.1
4305932 | CAL PRIEST | 2025-02-24 | 9 | 1 | 4575127 | 230225 3T | 15.98 | 4.27 | 330 | 89.6 | 5.4 | 1.28 | 3.74 | 0.78 | 10.45 | 1.87 | 3.15 | 189696 | 199604 | 199435 | 1.7
4305932 | CAL PRIEST | 2025-02-24 | 9 | 2 | 4575157 | 240225 1T | 17.6 | 4.71 | 258 | 89.5 | 8.56 | 2.02 | 2.8 | 0.58 | 10.76 | 1.92 | 3.94 | 191220 | 201240 | 201164 | 0.8
4305932 | CAL PRIEST | 2025-02-24 | 9 | 3 | 4575215 | 240225 2T | 14.31 | 3.83 | 268 | 87.5 | 6.27 | 1.48 | 3.55 | 0.74 | 12.5 | 2.23 | 3.71 | 191212 | 201221 | 200847 | 3.7
4305932 | CAL PRIEST | 2025-02-24 | 9 | 1 | 4575261 | 250225 3T | 11.58 | 3.1 | 282 | 84.2 | 5.3 | 1.25 | 2.94 | 0.61 | 10.65 | 1.9 | 3.15 | 189697 | 199677 | 198833 | 8.5
4305932 | CAL PRIEST | 2025-02-25 | 9 | 2 | 4575289 | 250225 1T | 37.57 | 10.05 | 284 | 83.4 | 6.12 | 1.45 | 3.24 | 0.67 | 10.99 | 1.96 | 3.41 | 191266 | 201278 | 201079 | 2
4305932 | CAL PRIEST | 2025-02-26 | 9 | 1 |  | 250225 3T | 37.57 | 10.05 | 258 | 83.4 | 6.12 | 1.45 | 3.24 | 0.67 | 10.99 | 1.96 | 3.41 | 191266 | 201278 | 201079 | 2
4305932 | CAL PRIEST | 2025-02-26 | 9 | 2 | 4575443 | 260225 1T | 37.57 | 10.05 | 278 | 83.4 | 6.12 | 1.45 | 3.24 | 0.67 | 10.99 | 1.96 | 3.41 | 191266 | 201278 | 201079 | 2
4305932 | CAL PRIEST | 2025-02-27 | 9 | 2 | 4575516 | 260225 2T | 7.75 | 2.07 |  | 91.1 | 3.5 | 0.83 | 2.26 | 0.47 | 8.95 | 1.6 | 2.43 | 188401 | 198421 | 198077 | 3.4
4305932 | CAL PRIEST | 2025-02-27 | 9 | 2 | 4575568 | 270225 1T | 10.02 | 2.68 | 258 | 76.2 | 3.4 | 0.8 | 2.6 | 0.54 | 31.86 | 5.69 | 6.49 | 189693 | 199647 | 198299 | 13.5
4305932 | CAL PRIEST | 2025-02-27 | 9 | 3 | 4575636 | 270225 2T | 9.36 | 2.5 | 258 | 92.5 | 4.46 | 1.05 | 3.35 | 0.69 | 8.26 | 1.48 | 2.53 | 192500 | 202574 | 202450 | 1.2
4305932 | CAL PRIEST | 2025-02-28 | 9 | 1 | 4575686 | 270225 3T | 10.17 | 2.72 | 258 | 91.9 | 4.53 | 1.07 | 2.1 | 0.44 | 9.6 | 1.72 | 2.79 | 190200 | 200231 | 200062 | 1.7
4305932 | CAL PRIEST | 2025-02-28 | 9 | 2 | 4575716 | 280225 1T | 11.08 | 2.96 | 258 | 91.3 | 3.51 | 0.83 | 2.8 | 0.58 | 11.6 | 2.07 | 2.9 | 191281 | 201222 | 201043 | 1.8
4305932 | CAL PRIEST | 2025-02-28 | 9 | 3 | 4575778 | 280225 2T | 18.67 | 4.99 | 301 | 89.3 | 5.64 | 1.33 | 3.5 | 0.73 | 13.81 | 2.47 | 3.8 | 189913 | 199985 | 199915 | 0.7
4305932 | CAL PRIEST | 2025-03-01 | 9 | 1 | 4575827 | 280225 3T | 11.2 | 3 | 332 | 86.3 | 3.65 | 0.86 | 2.55 | 0.53 | 11.25 | 2.01 | 2.87 | 188284 | 198932 | 198210 | 6.8
4305932 | CAL PRIEST | 2025-03-01 | 9 | 2 | 4575857 | 010325 1T | 14.91 | 3.99 | 258 | 88.6 | 5.64 | 1.33 | 2.71 | 0.56 | 15.06 | 2.69 | 4.02 | 191160 | 201164 | 200936 | 2.3
4305932 | CAL PRIEST | 2025-03-01 | 9 | 3 | 4575928 | 010325 2T | 9.37 | 2.51 | 287 | 94.1 | 3.14 | 0.74 | 3.17 | 0.66 | 6.11 | 1.09 | 1.83 | 191166 | 201111 | 201069 | 0.4
4305932 | CAL PRIEST | 2025-03-02 | 10 | 1 | 4575971 | 020325 3T | 10.52 | 2.81 | 258 | 85.1 | 4.34 | 1.03 | 2.6 | 0.54 | 10.62 | 1.9 | 2.93 | 190043 | 200018 | 199212 | 8.1
4305932 | CAL PRIEST | 2025-03-02 | 10 | 2 | 4575995 | 020325 1T | 5.46 | 1.46 | 350 | 93.3 | 2.65 | 0.63 | 2.5 | 0.52 | 13.84 | 2.47 | 3.1 | 189495 | 199416 | 199302 | 1.1
4305932 | CAL PRIEST | 2025-03-02 | 10 | 3 | 4576036 | 020325 2T | 11.03 | 2.95 | 309 | 91.3 | 4.57 | 1.08 | 2.94 | 0.61 | 12.35 | 2.21 | 3.29 | 189961 | 199938 | 199807 | 1.3
4305932 | CAL PRIEST | 2025-03-03 | 10 | 1 | 4576062 | 020325 3T | 15.52 | 4.15 | 258 | 90.1 | 4.48 | 1.06 | 2.95 | 0.61 | 15.79 | 2.82 | 3.88 | 189645 | 199643 | 199567 | 0.8
4305932 | CAL PRIEST | 2025-03-03 | 10 | 2 | 4576088 | 030325 1T | 13.24 | 3.54 | 258 | 85.5 | 5.48 | 1.29 | 2.95 | 0.61 | 13.32 | 2.38 | 3.67 | 189541 | 199571 | 198948 | 6.2
4305932 | CAL PRIEST | 2025-03-03 | 10 | 3 | 4576158 | 030325 2T | 9.26 | 2.48 | 274 | 93.4 | 2.93 | 0.69 | 3.31 | 0.69 | 7.87 | 1.41 | 2.1 | 186479 | 196491 | 196405 | 0.9
4305932 | CAL PRIEST | 2025-03-03 | 10 | 3 | 4576215 | 030325 3T | 10.7 | 2.86 | 206 | 90.3 | 2.77 | 0.65 | 2.81 | 0.58 | 9.21 | 1.65 | 2.3 | 186538 | 196530 | 196186 | 3.4
4305932 | CAL PRIEST | 2025-03-04 | 10 | 2 | 4576246 | 040325 1T | 6.2 | 1.66 | 258 | 77.2 | 2.1 | 0.5 | 1.9 | 0.39 | 9.07 | 1.62 | 2.12 | 189804 | 199803 | 197986 | 18.2
4305932 | CAL PRIEST | 2025-03-04 | 10 | 3 | 4576315 | 040325 2T | 9.37 | 2.51 | 282 | 89 | 2.69 | 0.64 | 3.2 | 0.66 | 6.48 | 1.16 | 1.8 | 191319 | 201325 | 200769 | 5.6
4305932 | CAL PRIEST | 2025-03-05 | 10 | 1 | 4576366 | 040325 3T | 9.81 | 2.62 | 315 | 88.6 | 3.96 | 0.94 | 3.43 | 0.71 | 5.61 | 1 | 1.94 | 191296 | 201236 | 200680 | 5.6
4305932 | CAL PRIEST | 2025-03-05 | 10 | 2 | 4576399 | 050325 1T | 10.64 | 2.85 | 258 | 92.9 | 3.82 | 0.9 | 3.35 | 0.69 | 5.17 | 0.92 | 1.82 | 189742 | 199740 | 199612 | 1.3
4305932 | CAL PRIEST | 2025-03-05 | 10 | 3 | 4576457 | 050325 2T | 10.16 | 2.72 | 258 | 85.5 | 3.96 | 0.94 | 6.6 | 1.37 | 8.59 | 1.54 | 2.48 | 189731 | 199718 | 198971 | 7.5
4305932 | CAL PRIEST | 2025-03-06 | 10 | 1 | 4576521 | 050325 3T | 4.83 | 1.29 | 258 | 82.6 | 2.04 | 0.48 | 2.1 | 0.44 | 16.48 | 2.95 | 3.43 | 190148 | 200114 | 198941 | 11.8
4305932 | CAL PRIEST | 2025-03-06 | 10 | 2 | 4576550 | 060325 1T | 14.42 | 3.86 | 258 | 82.5 | 5.29 | 1.25 | 3.5 | 0.73 | 7.85 | 1.4 | 2.65 | 190139 | 200137 | 199162 | 9.8
4305932 | CAL PRIEST | 2025-03-07 | 10 | 3 | 4576776 | 070325 2T | 12.99 | 3.47 | 247 | 88.8 | 4.13 | 0.98 | 2.6 | 0.54 | 13.34 | 2.38 | 3.36 | 189742 | 199715 | 199384 | 3.3
4305932 | CAL PRIEST | 2025-03-08 | 10 | 1 | 4576819 | 070325 3T | 15.46 | 4.14 | 328 | 88 | 6 | 1.42 | 3.04 | 0.63 | 19.73 | 3.53 | 4.95 | 189503 | 199523 | 199340 | 1.8
4305932 | CAL PRIEST | 2025-03-08 | 10 | 2 | 4576847 | 080325 1T | 12.13 | 3.24 | 247 | 89.8 | 4.34 | 1.03 | 3.8 | 0.79 | 8.74 | 1.56 | 2.59 | 191250 | 201246 | 200940 | 3.1
4305932 | CAL PRIEST | 2025-03-08 | 10 | 2 | 4576912 | 080325 2T | 15.36 | 4.11 | 258 | 89 | 4.16 | 0.98 | 4.89 | 1.01 | 11.8 | 2.11 | 3.09 | 191912 | 201210 | 201002 | 2.2
4305932 | CAL PRIEST | 2025-03-09 | 11 | 1 | 4576963 | 080325 3T | 12.74 | 3.41 | 258 | 89 | 4.88 | 1.15 | 6.66 | 1.38 | 12.59 | 2.25 | 3.4 | 191885 | 201848 | 201617 | 2.3
4305932 | CAL PRIEST | 2025-03-09 | 11 | 2 | 4576994 | 090325 1T | 9.38 | 2.51 | 272 | 90.6 | 3.04 | 0.72 | 4.74 | 0.98 | 8.04 | 1.44 | 2.16 | 191211 | 201208 | 200884 | 3.2
4305932 | CAL PRIEST | 2025-03-09 | 11 | 3 | 4577035 | 090325 2T | 12.29 | 3.29 | 320 | 90.2 | 4.82 | 1.14 | 3.77 | 0.78 | 7 | 1.25 | 2.39 | 191403 | 201408 | 201123 | 2.8
4305932 | CAL PRIEST | 2025-03-10 | 11 | 1 | 4577061 | 090325 3T | 18.86 | 5.05 | 343 | 88.6 | 5.32 | 1.26 | 2.84 | 0.59 | 12.92 | 2.31 | 3.57 | 189719 | 199720 | 199553 | 1.7
4305932 | CAL PRIEST | 2025-03-10 | 11 | 2 | 4577090 | 100325 1T | 15.3 | 4.09 | 258 | 88.6 | 4.3 | 1.02 | 3.35 | 0.69 | 16.56 | 2.96 | 3.98 | 189489 | 199449 | 199236 | 2.1
4305932 | CAL PRIEST | 2025-03-10 | 11 | 3 | 4577162 | 100325 2T | 13.35 | 3.57 | 258 | 89 | 5.28 | 1.25 | 3.45 | 0.72 | 12.69 | 2.27 | 3.52 | 188366 | 198390 | 198120 | 2.7
4305932 | CAL PRIEST | 2025-03-11 | 11 | 1 | 4577204 | 100325 3T | 8.11 | 2.17 | 311 | 90 | 2.12 | 0.5 | 2.93 | 0.61 | 11.7 | 2.09 | 2.59 | 190041 | 200002 | 199595 | 4.1
4305932 | CAL PRIEST | 2025-03-11 | 11 | 2 | 4577245 | 110325 1T | 10.45 | 2.8 | 158 | 92.6 | 2.4 | 0.57 | 3.6 | 0.75 | 6.77 | 1.21 | 1.78 | 191890 | 201834 | 201676 | 1.6
4305932 | CAL PRIEST | 2025-03-11 | 11 | 3 | 4577312 | 110325 2T | 12.91 | 3.45 | 247 | 88.4 | 3.46 | 0.82 | 2.71 | 0.56 | 14.45 | 2.58 | 3.4 | 191934 | 201949 | 201582 | 3.7
4305932 | CAL PRIEST | 2025-03-12 | 11 | 1 | 4577354 | 110325 3T | 15.04 | 4.02 | 270 | 89.3 | 4.06 | 0.96 | 3.25 | 0.67 | 14.26 | 2.55 | 3.51 | 189687 | 199667 | 199471 | 2
4305932 | CAL PRIEST | 2025-03-12 | 11 | 2 | 4577375 | 120325 1T | 16.85 | 4.51 | 258 | 86.5 | 5.14 | 1.21 | 3.35 | 0.69 | 11.59 | 2.07 | 3.28 | 191179 | 201137 | 200684 | 4.5
4305932 | CAL PRIEST | 2025-03-12 | 11 | 3 | 4577461 | 120325 2T | 8.43 | 2.26 | 258 | 91.6 | 2.39 | 0.56 | 2.55 | 0.53 | 12.88 | 2.3 | 2.86 | 191295 | 201211 | 200992 | 2.2
4305932 | CAL PRIEST | 2025-03-13 | 11 | 1 | 4577516 | 120325 3T | 5.29 | 1.42 | 330 | 93.6 | 1.76 | 0.42 | 3 | 0.62 | 5.58 | 1 | 1.42 | 189734 | 199724 | 199480 | 2.4
4305932 | CAL PRIEST | 2025-03-13 | 11 | 2 | Q1169 | 130325 1T | 14.41 | 3.85 | 249 | 82.5 | 4.47 | 1.06 | 2.87 | 0.59 | 15.4 | 2.75 | 3.81 | 192636 | 202629 | 201754 | 8.8
4305932 | CAL PRIEST | 2025-03-13 | 11 | 3 | 4577564 | 130325 2T | 12 | 3.21 | 309 | 91.1 | 3.69 | 0.87 | 2.73 | 0.57 | 11.92 | 2.13 | 3 | 190017 | 200011 | 199850 | 1.6
4305932 | CAL PRIEST | 2025-03-14 | 11 | 1 | 4577632 | 130325 3T | 18.71 | 5 | 351 | 89.1 | 5.72 | 1.35 | 3.26 | 0.68 | 8.87 | 1.59 | 2.94 | 191276 | 201249 | 201069 | 1.8
4305932 | CAL PRIEST | 2025-03-14 | 11 | 2 | 4577692 | 140325 1T | 15.5 | 4.15 | 276 | 89.7 | 4.52 | 1.07 | 3.1 | 0.64 | 9.9 | 1.77 | 2.84 | 189505 | 199513 | 199300 | 2.1
4305932 | CAL PRIEST | 2025-03-14 | 11 | 3 | 4577772 | 140325 2T | 22.78 | 6.09 | 280 | 89.1 | 4.4 | 1.04 | 2.6 | 0.54 | 6.92 | 1.24 | 2.28 | 189491 | 199457 | 199305 | 1.5
4305932 | CAL PRIEST | 2025-03-15 | 11 | 1 | 4577827 | 140325 3T | 11.17 | 2.99 | 268 | 92.3 | 3.49 | 0.82 | 3.1 | 0.64 | 7.69 | 1.37 | 2.19 | 191270 | 201286 | 201146 | 1.4
4305932 | CAL PRIEST | 2025-03-15 | 11 | 2 | 4577859 | 150325 1T | 11 | 2.94 | 258 | 92.2 | 2.76 | 0.65 | 2.4 | 0.5 | 7.47 | 1.34 | 1.99 | 189784 | 199778 | 199586 | 1.9
4305932 | CAL PRIEST | 2025-03-15 | 11 | 3 | 4577967 | 150325 2T | 15.83 | 4.23 | 248 | 88.4 | 5.91 | 1.4 | 2.62 | 0.54 | 18.76 | 3.35 | 4.75 | 189738 | 199757 | 199600 | 1.6
4305932 | CAL PRIEST | 2025-03-16 | 12 | 1 | 4578006 | 150325 3T | 12.51 | 3.35 | 328 | 89.9 | 4.06 | 0.96 | 2.99 | 0.62 | 11.54 | 2.06 | 3.02 | 190030 | 200097 | 199831 | 2.6
4305932 | CAL PRIEST | 2025-03-16 | 12 | 2 | 4578029 | 160325 1T | 11.18 | 2.99 | 258 | 90.9 | 2.83 | 0.67 | 3.2 | 0.66 | 13.62 | 2.43 | 3.1 | 189968 | 199988 | 199800 | 1.9
4305932 | CAL PRIEST | 2025-03-16 | 12 | 3 | 4578083 | 160325 2T | 13.91 | 3.72 | 280 | 88.8 | 4.44 | 1.05 | 3.92 | 0.81 | 15.72 | 2.81 | 3.86 | 189962 | 199859 | 199630 | 2.3
4305932 | CAL PRIEST | 2025-03-17 | 12 | 1 | 4578113 | 160325 3T | 16.2 | 4.33 | 309 | 88.9 | 4.28 | 1.01 | 4.15 | 0.86 | 4.83 | 0.86 | 1.87 | 189954 | 199958 | 199604 | 3.5
4305932 | CAL PRIEST | 2025-03-17 | 12 | 2 | 4578142 | 170325 1T | 11.64 | 3.11 | 237 | 86.4 | 3.67 | 0.87 | 7.32 | 1.52 | 22.39 | 4 | 4.87 | 188725 | 198797 | 198435 | 3.6
4305932 | CAL PRIEST | 2025-03-17 | 12 | 2 | 4578221 | 170325 2T | 14.78 | 3.95 | 318 | 87.6 | 2.04 | 0.48 | 10.92 | 2.26 | 13.34 | 2.38 | 2.86 | 188421 | 198410 | 198132 | 2.8
4305932 | CAL PRIEST | 2025-03-17 | 12 | 3 | 4578298 | 170325 3T | 17.01 | 4.55 | 311 | 89.8 | 4.7 | 1.11 | 3.55 | 0.74 | 7.51 | 1.34 | 2.45 | 190050 | 200018 | 199823 | 2
4305932 | CAL PRIEST | 2025-03-18 | 12 | 2 | 4578372 | 180325 1T | 13.08 | 3.5 | 258 | 90.3 | 5.53 | 1.31 | 4 | 0.83 | 11.9 | 2.13 | 3.44 | 191216 | 201294 | 201153 | 1.4
4305932 | CAL PRIEST | 2025-03-18 | 12 | 3 | 4578451 | 170325 2T | 10.62 | 2.84 | 273 | 87.7 | 2.96 | 0.7 | 3.09 | 0.64 | 13.96 | 2.5 | 3.2 | 189760 | 199783 | 199270 | 5.1
4305932 | CAL PRIEST | 2025-03-18 | 12 | 3 | 4578515 | 170325 3T | 9.56 | 2.56 | 272 | 90.6 | 3 | 0.71 | 2.7 | 0.56 | 6.49 | 1.16 | 1.87 | 190035 | 200036 | 199645 | 3.9
4305932 | CAL PRIEST | 2025-03-19 | 12 | 2 | 4578565 | 190325 1T | 6.11 | 1.63 | 209 | 80 | 1.98 | 0.47 | 1.4 | 0.29 | 26.68 | 4.77 | 5.24 | 192521 | 202611 | 201368 | 12.3
4305932 | CAL PRIEST | 2025-03-19 | 12 | 3 | 4578635 | 190325 2T | 15.46 | 4.14 | 258 | 82.9 | 5.73 | 1.35 | 3.1 | 0.64 | 14.7 | 2.63 | 3.98 | 191290 | 201269 | 200489 | 7.8
4305932 | CAL PRIEST | 2025-03-20 | 12 | 1 | 4578716 | 190325 3T | 17.84 | 4.77 | 268 | 86.9 | 6.15 | 1.45 | 4.2 | 0.87 | 9.45 | 1.69 | 3.14 | 191915 | 201925 | 201539 | 3.9
4305932 | CAL PRIEST | 2025-03-20 | 12 | 2 | 4578756 | 200325 1T | 9.52 | 2.55 | 237 | 88.1 | 4.54 | 1.07 | 3.47 | 0.72 | 15.25 | 2.73 | 3.8 | 191288 | 201257 | 200826 | 4.3
4305932 | CAL PRIEST | 2025-03-20 | 12 | 3 | 4578823 | 200325 2T | 44.43 | 11.89 | 258 | 81.4 | 6.78 | 1.6 | 3.6 | 0.75 | 10.21 | 1.83 | 3.43 | 191284 | 201277 | 201070 | 2.1
4305932 | CAL PRIEST | 2025-03-21 | 12 | 1 | 4578913 | 200325 2T | 16.21 | 4.34 | 268 | 88.4 | 6.7 | 1.58 | 4 | 0.83 | 7.8 | 1.39 | 2.97 | 188722 | 198723 | 198426 | 3
4305932 | CAL PRIEST | 2025-03-21 | 12 | 1 | 4578918 | 200325 3T | 14.57 | 3.9 | 289 | 88.9 | 3.27 | 0.77 | 5.8 | 1.2 | 10.91 | 1.95 | 2.72 | 190032 | 200056 | 199775 | 2.8
4305932 | CAL PRIEST | 2025-03-21 | 12 | 2 | 4578951 | 210325 1T | 6.2 | 1.66 | 268 | 92.3 | 8.85 | 2.09 | 4.6 | 0.95 | 7.43 | 1.33 | 3.42 | 190158 | 200179 | 200062 | 1.2
4305932 | CAL PRIEST | 2025-03-21 | 12 | 3 | 4579034 | 210325 2T | 11.96 | 3.2 | 289 | 92.8 | 3.48 | 0.82 | 4.51 | 0.93 | 4.47 | 0.8 | 1.62 | 190153 | 200144 | 200054 | 0.9
4305932 | CAL PRIEST | 2025-03-22 | 12 | 1 | 4579126 | 210325 3T | 12.96 | 3.47 | 320 | 89 | 4.68 | 1.11 | 3.1 | 0.64 | 6.08 | 1.09 | 2.2 | 190162 | 200135 | 199718 | 4.2
4305932 | CAL PRIEST | 2025-03-22 | 12 | 2 | 4579167 | 220325 1T | 14.26 | 3.81 | 258 | 90 | 3.81 | 0.9 | 3.1 | 0.64 | 9.15 | 1.64 | 2.54 | 191292 | 201220 | 200968 | 2.5
4305932 | CAL PRIEST | 2025-03-22 | 12 | 3 | 4579239 | 220325 2T | 11.56 | 3.09 | 278 | 92.9 | 3.18 | 0.75 | 4 | 0.83 | 5.02 | 0.9 | 1.65 | 191367 | 201371 | 201266 | 1
4305932 | CAL PRIEST | 2025-03-22 | 12 | 3 | 4579294 | 220325 3T | 11.31 | 3.03 | 330 | 92 | 3.84 | 0.91 | 3.33 | 0.69 | 7.15 | 1.28 | 2.19 | 189805 | 199822 | 199662 | 1.6
4305932 | CAL PRIEST | 2025-03-23 | 13 | 2 | 4579325 | 230325 1T | 12.62 | 3.38 | 297 | 90.6 | 4.14 | 0.98 | 3.45 | 0.72 | 6.13 | 1.1 | 2.08 | 189758 | 199754 | 199478 | 2.8
4305932 | CAL PRIEST | 2025-03-23 | 13 | 3 | 4579355 | 230325 2T | 13.88 | 3.71 | 305 | 91.7 | 3.24 | 0.77 | 4.45 | 0.92 | 3.39 | 0.61 | 1.38 | 190163 | 200160 | 199982 | 1.8
4305932 | CAL PRIEST | 2025-03-24 | 13 | 1 | 4579382 | 230325 3T | 14.07 | 3.76 | 317 | 86.7 | 4.47 | 1.06 | 4.13 | 0.86 | 13.55 | 2.42 | 3.48 | 190180 | 200131 | 199663 | 4.7
4305932 | CAL PRIEST | 2025-03-24 | 13 | 2 | 4579406 | 240325 1T | 18.47 | 4.94 | 268 | 84.4 | 4.77 | 1.13 | 2.47 | 0.51 | 35.9 | 6.42 | 7.55 | 190162 | 200158 | 199950 | 2.1
4305932 | CAL PRIEST | 2025-03-24 | 13 | 3 | 4579448 | 240325 2T | 10.68 | 2.86 | 330 | 92.9 | 3.22 | 0.76 | 4.55 | 0.94 | 7.25 | 1.3 | 2.06 | 189863 | 199824 | 199749 | 0.8
4305932 | CAL PRIEST | 2025-03-25 | 13 | 3 | 4579483 | 240325 3T | 10.2 | 2.73 | 320 | 88.2 | 3.67 | 0.87 | 3.72 | 0.77 | 12.35 | 2.21 | 3.08 | 189394 | 199311 | 198841 | 4.7
4305932 | CAL PRIEST | 2025-03-25 | 13 | 2 | 4579517 | 250325 1T | 14.76 | 3.95 | 258 | 88.5 | 3.54 | 0.84 | 4.01 | 0.83 | 5.11 | 0.91 | 1.75 | 189810 | 199857 | 199404 | 4.5
4305932 | CAL PRIEST | 2025-03-25 | 13 | 3 | 4579601 | 250325 2T | 13.98 | 3.74 | 282 | 92.4 | 4.05 | 0.96 | 3.95 | 0.82 | 4.38 | 0.78 | 1.74 | 189817 | 199834 | 199756 | 0.8
4305932 | CAL PRIEST | 2025-03-26 | 13 | 1 | 4579650 | 250325 3T | 8.43 | 2.26 | 295 | 89.4 | 3.16 | 0.75 | 2.75 | 0.57 | 14.44 | 2.58 | 3.33 | 191346 | 201334 | 200936 | 4
4305932 | CAL PRIEST | 2025-03-26 | 13 | 2 | 4579687 | 260326 1T | 16.05 | 4.29 | 280 | 90.6 | 4.67 | 1.1 | 3.35 | 0.69 | 6.67 | 1.19 | 2.29 | 188740 | 198779 | 198613 | 1.7
4305932 | CAL PRIEST | 2025-03-26 | 13 | 3 | 4579761 | 260326 2T | 17.14 | 4.58 | 278 | 90.6 | 5.45 | 1.29 | 4.88 | 1.01 | 8.4 | 1.5 | 2.79 | 191297 | 201277 | 201221 | 0.6
4305932 | CAL PRIEST | 2025-03-27 | 13 | 1 | 4579818 | 260325 3T | 10.83 | 2.9 | 268 | 91.7 | 3.27 | 0.77 | 4.4 | 0.91 | 11.23 | 2.01 | 2.78 | 190034 | 200028 | 199903 | 1.3
4305932 | CAL PRIEST | 2025-03-27 | 13 | 2 | 4579845 | 270325 1T | 13.21 | 3.53 | 258 | 90.6 | 2.47 | 0.58 | 3.9 | 0.81 | 13.25 | 2.37 | 2.95 | 190699 | 200644 | 200488 | 1.6
4305932 | CAL PRIEST | 2025-03-27 | 13 | 3 | 4579936 | 270325 2T | 30.3 | 8.11 | 247 | 85.2 | 4.71 | 1.11 | 3.52 | 0.73 | 11 | 1.97 | 3.08 | 190701 | 200715 | 200479 | 2.4
4305932 | CAL PRIEST | 2025-03-28 | 13 | 1 | 4580000 | 270325 3T | 14.55 | 3.89 | 268 | 91 | 5.42 | 1.28 | 3.34 | 0.69 | 10.4 | 1.86 | 3.14 | 191339 | 201332 | 201257 | 0.8
4305932 | CAL PRIEST | 2025-03-28 | 13 | 2 | 4580029 | 280325 1T | 13.9 | 3.72 | 306 | 91 | 3.8 | 0.9 | 4.25 | 0.88 | 6.71 | 1.2 | 2.1 | 191280 | 201262 | 201078 | 1.8
4305932 | CAL PRIEST | 2025-03-28 | 13 | 3 | 4580101 | 280325 2T | 15.37 | 4.11 | 299 | 86.9 | 4.23 | 1 | 7.76 | 1.61 | 18.3 | 3.27 | 4.27 | 190031 | 200002 | 199744 | 2.6
4305932 | CAL PRIEST | 2025-03-29 | 13 | 1 | 4580172 | 280325 3T | 11.38 | 3.04 | 347 | 92.1 | 2.66 | 0.63 | 4.56 | 0.95 | 9.8 | 1.75 | 2.38 | 191260 | 201224 | 201124 | 1
4305932 | CAL PRIEST | 2025-03-29 | 13 | 2 | 4580195 | 290325 1T | 14.41 | 3.85 | 277 | 91.7 | 2.79 | 0.66 | 5.32 | 1.1 | 6.08 | 1.09 | 1.75 | 190713 | 200707 | 200602 | 1.1
4305932 | CAL PRIEST | 2025-03-29 | 13 | 3 | 4580278 | 290325 2T | 11.86 | 3.17 | 258 | 86.6 | 3.99 | 0.94 | 3.74 | 0.78 | 23.78 | 4.25 | 5.19 | 189994 | 199904 | 199528 | 3.8
4305932 | CAL PRIEST | 2025-03-30 | 14 | 1 | 4580319 | 290325 3T | 10.96 | 2.93 | 311 | 89.8 | 3.15 | 0.74 | 2.61 | 0.54 | 16.05 | 2.87 | 3.61 | 189231 | 199290 | 199023 | 2.7
4305932 | CAL PRIEST | 2025-03-30 | 14 | 2 | 4580346 | 300325 1T | 15.16 | 4.06 | 317 | 88.8 | 4.35 | 1.03 | 6.06 | 1.26 | 7.95 | 1.42 | 2.45 | 191281 | 201205 | 200913 | 2.9
4305932 | CAL PRIEST | 2025-03-30 | 14 | 3 | 4580387 | 300325 2T | 8.24 | 2.2 | 274 | 88.7 | 1.88 | 0.44 | 1.96 | 0.41 | 12.35 | 2.21 | 2.65 | 189240 | 199240 | 198682 | 5.6
4305932 | CAL PRIEST | 2025-03-31 | 14 | 1 | 4580414 | 300325 3T | 8.97 | 2.4 | 258 | 90.2 | 2.68 | 0.63 | 3.51 | 0.73 | 13.9 | 2.48 | 3.11 | 192568 | 202549 | 202246 | 3
4305932 | CAL PRIEST | 2025-03-31 | 14 | 2 | 4580450 | 310325 1T | 15.33 | 4.1 | 260 | 88.4 | 4.89 | 1.16 | 3.26 | 0.68 | 17.95 | 3.21 | 4.37 | 191257 | 201256 | 201062 | 1.9
4305932 | CAL PRIEST | 2025-03-31 | 14 | 3 | 4580511 | 310325 2T | 13.18 | 3.53 | 278 | 90 | 3.85 | 0.91 | 3.64 | 0.75 | 8.5 | 1.52 | 2.43 | 191360 | 201319 | 201046 | 2.7
4305932 | CAL PRIEST | 2025-04-01 | 14 | 1 | 4580577 | 310325 3T | 11.17 | 2.99 | 310 | 89.2 | 2.76 | 0.65 | 2.94 | 0.61 | 11.25 | 2.01 | 2.66 | 191279 | 201252 | 200847 | 4.1
4305932 | CAL PRIEST | 2025-04-01 | 14 | 2 | 4580604 | 010425 2T | 17.2 | 4.6 | 258 | 89.5 | 4.5 | 1.06 | 3.75 | 0.78 | 13.42 | 2.4 | 3.46 | 189875 | 199949 | 199828 | 1.2
4305932 | CAL PRIEST | 2025-04-01 | 14 | 3 | 4580675 | 010425 2T | 16.01 | 4.28 | 258 | 89.1 | 5.08 | 1.2 | 3.65 | 0.76 | 14.05 | 2.51 | 3.71 | 189830 | 199818 | 199655 | 1.6
4305932 | CAL PRIEST | 2025-04-02 | 14 | 1 | 4580734 | 010425 3T | 20.94 | 5.6 | 303 | 88.7 | 5.04 | 1.19 | 3.79 | 0.79 | 9.45 | 1.69 | 2.88 | 192523 | 202550 | 202394 | 1.6
4305932 | CAL PRIEST | 2025-04-02 | 14 | 2 | 4580758 | 020425 1T | 10.75 | 2.88 | 266 | 91 | 3.12 | 0.74 | 3.55 | 0.74 | 8.73 | 1.56 | 2.3 | 190689 | 200652 | 200398 | 2.5
4305932 | CAL PRIEST | 2025-04-02 | 14 | 2 | 4580834 | 020425 2T | 13.57 | 3.63 | 258 | 85.5 | 4.01 | 0.95 | 3.1 | 0.64 | 12.95 | 2.31 | 3.26 | 192560 | 202598 | 201949 | 6.5
4305932 | CAL PRIEST | 2025-04-03 | 14 | 1 | 4580912 | 020425 3T | 15.92 | 4.26 | 293 | 89 | 5.08 | 1.2 | 3.64 | 0.75 | 12.2 | 2.18 | 3.38 | 190687 | 200678 | 200467 | 2.1
4305932 | CAL PRIEST | 2025-04-03 | 14 | 2 | 4580940 | 030425 1T | 16.32 | 4.37 | 342 | 91.5 | 3.73 | 0.88 | 3.8 | 0.79 | 5.02 | 0.9 | 1.78 | 191263 | 201265 | 201160 | 1
4305932 | CAL PRIEST | 2025-04-03 | 14 | 3 | 4581001 | 030425 2T | 11.26 | 3.01 | 258 | 82.6 | 3.09 | 0.73 | 6.15 | 1.27 | 13.67 | 2.44 | 3.17 | 191263 | 201556 | 200584 | 9.4
4305932 | CAL PRIEST | 2025-04-04 | 14 | 1 | 4581072 | 030425 3T | 12.43 | 3.33 | 244 | 89.1 | 3.52 | 0.83 | 3.98 | 0.82 | 7.7 | 1.38 | 2.21 | 191266 | 201244 | 200841 | 4
4305932 | CAL PRIEST | 2025-04-04 | 14 | 2 | 4581103 | 040425 1T | 12.73 | 3.41 | 268 | 92.3 | 4.13 | 0.98 | 4.03 | 0.84 | 4.84 | 0.87 | 1.85 | 191273 | 201283 | 201167 | 1.2
4305932 | CAL PRIEST | 2025-04-04 | 14 | 3 | 4581166 | 040425 2T | 8.27 | 2.21 | 248 | 89.6 | 1.94 | 0.46 | 3.88 | 0.8 | 12.75 | 2.28 | 2.74 | 191276 | 201231 | 200822 | 4.1
4305932 | CAL PRIEST | 2025-04-05 | 14 | 1 | 4581234 | 040425 3T | 21.4 | 5.72 | 343 | 89.6 | 4.53 | 1.07 | 3.83 | 0.79 | 5.25 | 0.94 | 2.01 | 186469 | 196474 | 196334 | 1.4
4305932 | CAL PRIEST | 2025-04-05 | 14 | 2 | 4581263 | 050425 1T | 14.86 | 3.98 | 258 | 82.7 | 2.98 | 0.7 | 3.65 | 0.76 | 4.92 | 0.88 | 1.58 | 189764 | 199744 | 198698 | 10.5
4305932 | CAL PRIEST | 2025-04-05 | 14 | 3 | 4581339 | 050425 2T | 23.71 | 6.34 | 270 | 87.6 | 5.05 | 1.19 | 3.79 | 0.79 | 11.18 | 2 | 3.19 | 190683 | 200658 | 200504 | 1.5
4305932 | CAL PRIEST | 2025-04-06 | 15 | 1 | 4581403 | 050425 3T | 17.22 | 4.61 | 320 | 90.2 | 5.15 | 1.22 | 6.2 | 1.28 | 7.37 | 1.32 | 2.54 | 190685 | 200633 | 200542 | 0.9
4305932 | CAL PRIEST | 2025-04-06 | 15 | 2 | 4581443 | 060425 1T | 12.03 | 3.22 | 310 | 87.8 | 3.57 | 0.84 | 3.34 | 0.69 | 10.4 | 1.86 | 2.7 | 190204 | 200291 | 199773 | 5.1
4305932 | CAL PRIEST | 2025-04-06 | 15 | 3 | 4581465 | 060425 2T | 11.61 | 3.11 | 301 | 89.4 | 2.88 | 0.68 | 2.7 | 0.56 | 10.1 | 1.81 | 2.49 | 190206 | 200273 | 199871 | 4
4305932 | CAL PRIEST | 2025-04-07 | 15 | 1 | 4581493 | 060425 3T | 16.93 | 4.53 | 320 | 90.6 | 4.07 | 0.96 | 4.66 | 0.97 | 5.76 | 1.03 | 1.99 | 188380 | 198345 | 198209 | 1.4
4305932 | CAL PRIEST | 2025-04-07 | 15 | 2 | 4581526 | 070425 1T | 17.59 | 4.71 | 258 | 88.4 | 3.51 | 0.83 | 4.27 | 0.88 | 6.71 | 1.2 | 2.03 | 188470 | 198452 | 198107 | 3.5
4305932 | CAL PRIEST | 2025-04-07 | 15 | 3 | 4581599 | 070425 2T | 11.23 | 3 | 258 | 91.6 | 2.97 | 0.7 | 3.98 | 0.82 | 5.87 | 1.05 | 1.75 | 188381 | 198327 | 198092 | 2.4
4305932 | CAL PRIEST | 2025-04-08 | 15 | 1 | 4581672 | 070425 3T | 12.03 | 3.22 | 330 | 92.6 | 2.63 | 0.62 | 4.08 | 0.85 | 4.28 | 0.77 | 1.39 | 189849 | 199806 | 199660 | 1.5
4305932 | CAL PRIEST | 2025-04-08 | 15 | 2 | 4581696 | 080425 1T | 15.49 | 4.14 | 270 | 91.4 | 3.66 | 0.86 | 3.68 | 0.76 | 6 | 1.07 | 1.93 | 189976 | 199935 | 199813 | 1.2
4305932 | CAL PRIEST | 2025-04-08 | 15 | 3 | 4581760 | 080425 2T | 11.19 | 2.99 | 237 | 82.6 | 2.5 | 0.59 | 3.2 | 0.66 | 22.1 | 3.95 | 4.54 | 191295 | 201213 | 200347 | 8.7
4305932 | CAL PRIEST | 2025-04-09 | 15 | 1 | 4581820 | 080425 3T | 14.4 | 3.85 | 274 | 90.7 | 3.82 | 0.9 | 4.27 | 0.88 | 5.86 | 1.05 | 1.95 | 191960 | 201978 | 201771 | 2.1
4305932 | CAL PRIEST | 2025-04-09 | 15 | 2 | 4581848 | 090425 1T | 21.4 | 5.72 | 260 | 86.2 | 9.18 | 2.17 | 7.29 | 1.51 | 10.2 | 1.82 | 3.99 | 190187 | 200183 | 199977 | 2.1
4305932 | CAL PRIEST | 2025-04-09 | 15 | 3 | 4581934 | 090425 2T | 12.93 | 3.46 | 258 | 92.3 | 2.52 | 0.6 | 3.32 | 0.69 | 5.77 | 1.03 | 1.63 | 189859 | 199878 | 199733 | 1.4
4305932 | CAL PRIEST | 2025-04-10 | 15 | 1 | 4581996 | 090425 3T | 18.71 | 5 | 334 | 90.9 | 4.33 | 1.02 | 4.46 | 0.92 | 3.99 | 0.71 | 1.73 | 190049 | 200085 | 199987 | 1
4305932 | CAL PRIEST | 2025-04-10 | 15 | 2 | 4582031 | 100425 1T | 13.82 | 3.7 | 258 | 91.8 | 4.37 | 1.03 | 4.27 | 0.88 | 5.8 | 1.04 | 2.07 | 191962 | 201916 | 201813 | 1
4305932 | CAL PRIEST | 2025-04-11 | 15 | 2 | 4582198 | 110425 1T | 16.88 | 4.52 | 258 | 87.9 | 5.09 | 1.2 | 4.05 | 0.84 | 7.12 | 1.27 | 2.47 | 189236 | 199237 | 198862 | 3.7
4305932 | CAL PRIEST | 2025-04-11 | 15 | 3 | 4582287 | 110425 2T | 15.71 | 4.2 | 248 | 86.8 | 4.87 | 1.15 | 3.54 | 0.73 | 9.74 | 1.74 | 2.89 | 189786 | 199722 | 199234 | 4.9
4305932 | CAL PRIEST | 2025-04-12 | 15 | 1 | 4582361 | 110425 3T | 13.78 | 3.69 | 313 | 91.7 | 5.02 | 1.19 | 4.05 | 0.84 | 6.29 | 1.12 | 2.31 | 191282 | 201212 | 201112 | 1
4305932 | CAL PRIEST | 2025-04-12 | 15 | 2 | 4582393 | 120425 1T | 14.41 | 3.85 | 283 | 91.2 | 4.61 | 1.09 | 3.75 | 0.78 | 5.65 | 1.01 | 2.1 | 186482 | 196412 | 196261 | 1.5
4305932 | CAL PRIEST | 2025-04-12 | 15 | 3 | 4582490 | 120425 2T | 10.1 | 2.7 | 248 | 92 | 3.82 | 0.9 | 3.9 | 0.81 | 10.55 | 1.89 | 2.79 | 190043 | 200060 | 199941 | 1.2
4305932 | CAL PRIEST | 2025-04-13 | 16 | 1 | 4582548 | 120425 3T | 11.43 | 3.06 | 258 | 83.2 | 5.62 | 1.33 | 2.66 | 0.55 | 10.1 | 1.81 | 3.14 | 188373 | 198345 | 197395 | 9.5
4305932 | CAL PRIEST | 2025-04-13 | 16 | 2 | 4582575 | 130425 1T | 11.62 | 3.11 | 258 | 87.1 | 5.3 | 1.25 | 5.6 | 1.16 | 5.89 | 1.05 | 2.3 | 191964 | 201945 | 201367 | 5.8
4305932 | CAL PRIEST | 2025-04-13 | 16 | 3 | 4582632 | 130425 2T | 12.78 | 3.42 | 289 | 92.3 | 4.97 | 1.17 | 4.25 | 0.88 | 5.49 | 0.98 | 2.15 | 191308 | 201360 | 201287 | 0.7
4305932 | CAL PRIEST | 2025-04-14 | 16 | 1 | 4582658 | 130425 3T | 30.22 | 8.08 | 258 | 85.4 | 7.35 | 1.74 | 3.94 | 0.82 | 9.41 | 1.68 | 3.42 | 189959 | 199938 | 199764 | 1.7
4305932 | CAL PRIEST | 2025-04-14 | 16 | 2 | 4582684 | 140425 1T | 12.05 | 3.22 | 247 | 90.8 | 4.23 | 1 | 3.45 | 0.72 | 4.9 | 0.88 | 1.88 | 188555 | 198543 | 198255 | 2.9
4305932 | CAL PRIEST | 2025-04-14 | 16 | 3 | 4582766 | 140425 2T | 13.53 | 3.62 | 341 | 92.4 | 4.45 | 1.05 | 3.8 | 0.79 | 3.83 | 0.68 | 1.73 | 191337 | 201368 | 201272 | 1
4305932 | CAL PRIEST | 2025-04-15 | 16 | 1 | 4582848 | 140425 3T | 12.52 | 3.35 | 309 | 84.3 | 4.86 | 1.15 | 3.53 | 0.73 | 3.77 | 0.67 | 1.82 | 188374 | 198391 | 197455 | 9.3
4305932 | CAL PRIEST | 2025-04-15 | 16 | 2 | 4582883 | 150425 1T | 9.92 | 2.65 | 258 | 92 | 4.69 | 1.11 | 6.05 | 1.25 | 4.72 | 0.84 | 1.95 | 190719 | 200731 | 200567 | 1.6
4305932 | CAL PRIEST | 2025-04-16 | 16 | 2 | 4583063 | 160425 3T | 12.25 | 3.28 | 279 | 91.5 | 5.5 | 1.3 | 4.16 | 0.86 | 4.03 | 0.72 | 2.02 | 191304 | 201339 | 201150 | 1.9
4305932 | CAL PRIEST | 2025-04-16 | 16 | 2 | 4583098 | 160425 1T | 11.34 | 3.03 | 276 | 91 | 4.38 | 1.03 | 3.55 | 0.74 | 9.28 | 1.66 | 2.69 | 192002 | 202060 | 201855 | 2
4305932 | CAL PRIEST | 2025-04-16 | 16 | 2 | 4583182 | 160425 2T | 13.33 | 3.57 | 328 | 92.5 | 4.83 | 1.14 | 3.62 | 0.75 | 3.88 | 0.69 | 1.83 | 191985 | 201981 | 201893 | 0.9
4305932 | CAL PRIEST | 2025-04-17 | 16 | 3 | 4583229 | 160425 3T | 9.75 | 2.61 | 328 | 92.2 | 4.79 | 1.13 | 4.65 | 0.96 | 5.1 | 0.91 | 2.04 | 190678 | 200627 | 200458 | 1.7
4305932 | CAL PRIEST | 2025-04-17 | 16 | 2 | 4583261 | 170425 1T | 10.97 | 2.93 | 258 | 86.2 | 4.77 | 1.13 | 4.51 | 0.93 | 3.69 | 0.66 | 1.79 | 191313 | 201327 | 200565 | 7.6
4305932 | CAL PRIEST | 2025-04-17 | 16 | 3 | 4583298 | 170425 2T | 15.61 | 4.18 | 353 | 91.6 | 4.99 | 1.18 | 4.07 | 0.84 | 4.24 | 0.76 | 1.94 | 190668 | 200647 | 200548 | 1
4305932 | CAL PRIEST | 2025-04-18 | 16 | 1 | 4583328 | 170425 3T | 19.23 | 5.14 | 341 | 89.8 | 6.25 | 1.48 | 3.55 | 0.74 | 6.86 | 1.23 | 2.71 | 190076 | 200064 | 199954 | 1.1
4305932 | CAL PRIEST | 2025-04-18 | 16 | 2 | 4583351 | 180425 1T | 13.49 | 3.61 | 361 | 91.8 | 5.08 | 1.2 | 0.75 | 0.16 | 5.13 | 0.92 | 2.12 | 191337 | 201319 | 201138 | 1.8
4305932 | CAL PRIEST | 2025-04-18 | 16 | 3 | 4583388 | 180425 2T | 17.37 | 4.65 | 341 | 90.8 | 6.11 | 1.44 | 3.77 | 0.78 | 5.95 | 1.06 | 2.5 | 191400 | 201398 | 201318 | 0.8
4305932 | CAL PRIEST | 2025-04-19 | 16 | 1 | 4583429 | 180425 3T | 31.8 | 8.51 | 330 | 85.6 | 5.41 | 1.28 | 4 | 0.83 | 5.55 | 0.99 | 2.27 | 191391 | 201328 | 201097 | 2.3
4305932 | CAL PRIEST | 2025-04-19 | 16 | 2 | 4583457 | 190425 1T | 16.67 | 4.46 | 322 | 89.6 | 3.66 | 0.86 | 3.49 | 0.72 | 6.95 | 1.24 | 2.1 | 191309 | 201387 | 201126 | 2.6
4305932 | CAL PRIEST | 2025-04-19 | 16 | 3 | 4583509 | 190425 2T | 13.86 | 3.71 | 262 | 93 | 2.48 | 0.59 | 3.94 | 0.82 | 3.7 | 0.66 | 1.25 | 191418 | 201408 | 201331 | 0.8
4305932 | CAL PRIEST | 2025-04-20 | 17 | 2 | 4583545 | 190425 3T | 6.84 | 1.83 | 258 | 93.6 | 1.61 | 0.38 | 4.01 | 0.83 | 7.6 | 1.36 | 1.74 | 189980 | 199966 | 199821 | 1.5
4305932 | CAL PRIEST | 2025-04-20 | 17 | 2 | 4583577 | 200425 1T | 16.2 | 4.33 | 312 | 91.3 | 4.53 | 1.07 | 3.89 | 0.81 | 4.66 | 0.83 | 1.9 | 188570 | 198583 | 198464 | 1.2
4305932 | CAL PRIEST | 2025-04-20 | 17 | 2 | 4583614 | 200425 2T | 7.57 | 2.02 | 310 | 94.3 | 4.36 | 1.03 | 4.01 | 0.83 | 2.9 | 0.52 | 1.55 | 189982 | 199954 | 199874 | 0.8
4305932 | CAL PRIEST | 2025-04-21 | 17 | 1 | 4583653 | 200425 3T | 16.5 | 4.41 | 286 | 89.9 | 3.58 | 0.85 | 3.88 | 0.8 | 4.95 | 0.88 | 1.73 | 190001 | 200043 | 199781 | 2.6
4305932 | CAL PRIEST | 2025-04-21 | 17 | 2 | 4583687 | 210425 1T | 15.66 | 4.19 | 258 | 87.4 | 2.34 | 0.55 | 2.28 | 0.47 | 13.39 | 2.39 | 2.94 | 188576 | 198539 | 198089 | 4.5
4305932 | CAL PRIEST | 2025-04-21 | 17 | 3 | 4583749 | 210425 2T | 23.02 | 6.16 | 258 | 67.5 | 2.58 | 0.61 | 2.57 | 0.53 | 12.12 | 2.17 | 2.78 | 188598 | 198515 | 196284 | 22.5
4305932 | CAL PRIEST | 2025-04-22 | 17 | 1 | 4583798 | 210425 3T | 25.37 | 6.79 | 281 | 88.1 | 4.07 | 0.96 | 3.24 | 0.67 | 9.33 | 1.67 | 2.63 | 190039 | 200041 | 199911 | 1.3
4305932 | CAL PRIEST | 2025-04-22 | 17 | 2 | 4583830 | 220425 1T | 11.12 | 2.97 | 299 | 89.9 | 2.55 | 0.6 | 3.74 | 0.78 | 4.06 | 0.73 | 1.33 | 188593 | 198571 | 198123 | 4.5
4305932 | CAL PRIEST | 2025-04-22 | 17 | 3 | 4583886 | 220425 2T | 9.21 | 2.46 | 243 | 92.6 | 1.93 | 0.46 | 3.15 | 0.65 | 11.25 | 2.01 | 2.47 | 191340 | 201301 | 201166 | 1.4
4305932 | CAL PRIEST | 2025-04-23 | 17 | 1 | 4583939 | 220425 3T | 11.45 | 3.06 | 289 | 90.6 | 2.92 | 0.69 | 2.81 | 0.58 | 9.35 | 1.67 | 2.36 | 191522 | 201585 | 201292 | 2.9
4305932 | CAL PRIEST | 2025-04-23 | 17 | 2 | 4583969 | 230425 1T | 23.39 | 6.26 | 291 | 86.8 | 6.26 | 1.48 | 3.89 | 0.81 | 14.22 | 2.54 | 4.02 | 189808 | 199809 | 199650 | 1.6
4305932 | CAL PRIEST | 2025-04-23 | 17 | 3 | 4584035 | 230425 2T | 4.09 | 1.09 | 349 | 93.5 | 0.71 | 0.17 | 1.6 | 0.33 | 13.56 | 2.42 | 2.59 | 188630 | 198605 | 198409 | 2
4305932 | CAL PRIEST | 2025-04-24 | 17 | 1 | 4584089 | 230425 3T | 12.08 | 3.23 | 299 | 88.9 | 3.12 | 0.74 | 3.31 | 0.69 | 7.54 | 1.35 | 2.09 | 191577 | 201613 | 201147 | 4.6
4305932 | CAL PRIEST | 2025-04-24 | 17 | 2 | 4584116 | 240425 1T | 21.04 | 5.63 | 258 | 88.7 | 3.86 | 0.91 | 3.83 | 0.79 | 11.35 | 2.03 | 2.94 | 191375 | 201314 | 201167 | 1.5
4305932 | CAL PRIEST | 2025-04-24 | 17 | 3 | 4584172 | 240525 2T | 23.47 | 6.28 | 299 | 83.7 | 4.49 | 1.06 | 8.67 | 1.8 | 16.3 | 2.91 | 3.97 | 191445 | 201480 | 201100 | 3.8
4305932 | CAL PRIEST | 2025-04-25 | 17 | 1 | 4584232 | 240425 3T | 45.19 | 12.09 | 297 | 82.4 | 4.33 | 1.02 | 3.08 | 0.64 | 11.18 | 2 | 3.02 | 191479 | 201484 | 201350 | 1.3
4305932 | CAL PRIEST | 2025-04-25 | 17 | 2 | 4584263 | 240425 1T | 16.23 | 4.34 | 276 | 90.4 | 4.13 | 0.98 | 4.27 | 0.88 | 9.28 | 1.66 | 2.64 | 191364 | 201320 | 201195 | 1.3
4305932 | CAL PRIEST | 2025-04-25 | 17 | 3 | 4584332 | 250425 2T | 8.31 | 2.22 | 316 | 87.1 | 0.99 | 0.23 | 1.97 | 0.41 | 8.53 | 1.52 | 1.75 | 189852 | 199838 | 199040 | 8
4305932 | CAL PRIEST | 2025-04-26 | 17 | 1 | 4584389 | 250425 3T | 9.02 | 2.41 | 310 | 90.4 | 3.5 | 0.83 | 2.18 | 0.45 | 11.28 | 2.02 | 2.85 | 189801 | 199852 | 199509 | 3.4
4305932 | CAL PRIEST | 2025-04-26 | 17 | 2 | 4584425 | 260425 1T | 15.2 | 4.07 | 268 | 91.5 | 4.72 | 1.12 | 4.5 | 0.93 | 4.37 | 0.78 | 1.9 | 191401 | 201403 | 201296 | 1.1
4305932 | CAL PRIEST | 2025-04-26 | 17 | 3 | 4584527 | 260425 2T | 9.48 | 2.54 | 258 | 88.9 | 2.22 | 0.52 | 15.6 | 3.23 | 17.76 | 3.17 | 3.69 | 191344 | 201348 | 201237 | 1.1
4305932 | CAL PRIEST | 2025-04-27 | 18 | 1 | 4584567 | 260425 3T | 11.13 | 2.98 | 310 | 93.2 | 3.52 | 0.83 | 3.7 | 0.77 | 4.45 | 0.8 | 1.63 | 189817 | 199829 | 199738 | 0.9
4305932 | CAL PRIEST | 2025-04-27 | 18 | 2 | 4584594 | 270425 1T | 13.93 | 3.73 | 258 | 92.2 | 3.19 | 0.75 | 3.56 | 0.74 | 4.36 | 0.78 | 1.53 | 191494 | 201416 | 201290 | 1.3
4305932 | CAL PRIEST | 2025-04-27 | 18 | 3 | 4584631 | 270425 2T | 10.09 | 2.7 | 268 | 88.7 | 2.16 | 0.51 | 1.99 | 0.41 | 7.71 | 1.38 | 1.89 | 189848 | 199842 | 199260 | 5.8
4305932 | CAL PRIEST | 2025-04-28 | 18 | 1 | 4584658 | 270425 3T | 18.15 | 4.86 | 299 | 86.6 | 6.04 | 1.43 | 12.69 | 2.63 | 10.77 | 1.93 | 3.36 | 191479 | 201444 | 201234 | 2.1
4305932 | CAL PRIEST | 2025-04-28 | 18 | 2 | 4584688 | 280425 1T | 13.46 | 3.6 | 307 | 91.6 | 3.48 | 0.82 | 3.75 | 0.78 | 6.65 | 1.19 | 2.01 | 192032 | 202055 | 201901 | 1.5
4305932 | CAL PRIEST | 2025-04-28 | 18 | 3 | 4584776 | 280425 2T | 13.8 | 3.69 | 268 | 89.5 | 3.37 | 0.8 | 5.96 | 1.24 | 6.65 | 1.19 | 1.99 | 192044 | 202055 | 201747 | 3.1
4305932 | CAL PRIEST | 2025-04-29 | 18 | 1 | 4584832 | 280425 3T | 15.49 | 4.14 | 308 | 90.1 | 3.29 | 0.78 | 3.57 | 0.74 | 12.02 | 2.15 | 2.93 | 189869 | 199836 | 199678 | 1.6
4305932 | CAL PRIEST | 2025-04-29 | 18 | 2 | 4584863 | 290425 1T | 18.93 | 5.06 | 309 | 91.2 | 4.25 | 1 | 0.77 | 0.16 | 6.79 | 1.21 | 2.21 | 190103 | 200172 | 200083 | 0.9
4305932 | CAL PRIEST | 2025-04-29 | 18 | 3 | 4584928 | 290425 2T | 11.4 | 3.05 | 310 | 93.4 | 2.49 | 0.59 | 3.5 | 0.73 | 6.2 | 1.11 | 1.7 | 188428 | 198465 | 198403 | 0.6
4305932 | CAL PRIEST | 2025-04-30 | 18 | 1 | 4584987 | 290425 3T | 11.93 | 3.19 | 322 | 91 | 3.18 | 0.75 | 3.23 | 0.67 | 5.94 | 1.06 | 1.81 | 192606 | 202659 | 202375 | 2.8
4305932 | CAL PRIEST | 2025-04-30 | 18 | 2 | 4585017 | 300425 1T | 15.68 | 4.19 | 310 | 89.4 | 5.33 | 1.26 | 3.87 | 0.8 | 4.15 | 0.74 | 2 | 191405 | 201412 | 201103 | 3.1
4305932 | CAL PRIEST | 2025-04-30 | 18 | 3 | 4585100 | 300425 2T | 1.3 | 0.35 | 309 | 96.2 | 0.46 | 0.11 | 6.61 | 1.37 | 3.74 | 0.67 | 0.78 | 186504 | 196535 | 196458 | 0.8
4305932 | CAL PRIEST | 2025-05-01 | 18 | 1 | 4585173 | 300425 3T | 13.62 | 3.64 | 334 | 90.3 | 3.36 | 0.79 | 3.9 | 0.81 | 4.69 | 0.84 | 1.63 | 190003 | 200032 | 199717 | 3.1
4305932 | CAL PRIEST | 2025-05-01 | 18 | 2 | 4585217 | 010525 1T | 12.24 | 3.27 | 330 | 91.8 | 3.13 | 0.74 | 3.08 | 0.64 | 5.68 | 1.02 | 1.76 | 192002 | 201996 | 201796 | 2
4305932 | CAL PRIEST | 2025-05-01 | 18 | 3 | 4585258 | 010525 2T | 16.03 | 4.29 | 338 | 91.5 | 5.02 | 1.19 | 3.5 | 0.73 | 5.02 | 0.9 | 2.09 | 191973 | 201988 | 201896 | 0.9
4305932 | CAL PRIEST | 2025-05-02 | 18 | 1 | 4585294 | 010525 3T | 22.48 | 6.01 | 368 | 90.3 | 3.37 | 0.8 | 3.38 | 0.7 | 4.95 | 0.88 | 1.68 | 186502 | 196522 | 196437 | 0.8
4305932 | CAL PRIEST | 2025-05-02 | 18 | 2 | 4585323 | 020525 1T | 12.97 | 3.47 | 315 | 91.8 | 3.56 | 0.84 | 3.25 | 0.67 | 6.92 | 1.24 | 2.08 | 190107 | 200190 | 200036 | 1.5
4305932 | CAL PRIEST | 2025-05-02 | 18 | 3 | 4585407 | 0205252T | 23.18 | 6.2 | 278 | 85.2 | 3.55 | 0.84 | 4.26 | 0.88 | 22.09 | 3.95 | 4.79 | 190292 | 200294 | 200048 | 2.5
4305932 | CAL PRIEST | 2025-05-03 | 18 | 1 | 4585488 | 020525 3T | 17.71 | 4.74 | 271 | 88.3 | 0.64 | 0.15 | 8.85 | 1.83 | 4.38 | 0.78 | 0.93 | 192322 | 202340 | 201970 | 3.7
4305932 | CAL PRIEST | 2025-05-03 | 18 | 2 | 4585522 | 030525 1T | 13 | 3.48 | 264 | 77.1 | 2 | 0.47 | 2.6 | 0.54 | 9.2 | 1.64 | 2.11 | 192107 | 202137 | 200510 | 16.2
4305932 | CAL PRIEST | 2025-05-03 | 18 | 3 | 4585598 | 030525 2T | 17.68 | 4.73 | 254 | 86.7 | 5.83 | 1.38 | 7.4 | 1.53 | 14.69 | 2.63 | 4.01 | 191366 | 201339 | 201091 | 2.5
4305932 | CAL PRIEST | 2025-05-04 | 19 | 1 | 4585644 | 040525 3T | 13.39 | 3.58 | 295 | 90.9 | 2.3 | 0.54 | 3.5 | 0.73 | 8.97 | 1.6 | 2.14 | 189654 | 199651 | 199438 | 2.1
4305932 | CAL PRIEST | 2025-05-04 | 19 | 2 | 4585672 | 040525 1T | 26.87 | 7.19 | 296 | 84.6 | 3.98 | 0.94 | 4.06 | 0.84 | 8.05 | 1.44 | 2.38 | 189718 | 199805 | 199352 | 4.5
4305932 | CAL PRIEST | 2025-05-04 | 19 | 3 | 4585710 | 040525 2T | 13.46 | 3.6 | 351 | 85.7 | 4.18 | 0.99 | 4.51 | 0.93 | 7.13 | 1.27 | 2.26 | 186532 | 196524 | 195829 | 7
4305932 | CAL PRIEST | 2025-05-05 | 19 | 1 | 4585739 | 050525 3T | 13.48 | 3.61 | 295 | 92.4 | 3.47 | 0.82 | 4 | 0.83 | 4.17 | 0.75 | 1.57 | 190189 | 200141 | 200033 | 1.1
4305932 | CAL PRIEST | 2025-05-05 | 19 | 2 | 4585767 | 050525 1T | 9.94 | 2.66 | 264 | 89 | 2.61 | 0.62 | 4.2 | 0.87 | 8.18 | 1.46 | 2.08 | 190196 | 200158 | 199670 | 4.9
4305932 | CAL PRIEST | 2025-05-05 | 19 | 3 | 4585843 | 050525 2T | 11.3 | 3.02 | 279 | 91 | 2.1 | 0.5 | 2.55 | 0.53 | 5.47 | 0.98 | 1.48 | 190120 | 200121 | 199778 | 3.4
4305932 | CAL PRIEST | 2025-05-06 | 19 | 1 | 4585891 | 060525 3T | 16.9 | 4.52 | 306 | 89.7 | 3.55 | 0.84 | 4.15 | 0.86 | 10.52 | 1.88 | 2.72 | 190019 | 200062 | 199887 | 1.7
4305932 | CAL PRIEST | 2025-05-06 | 19 | 2 | 4585925 | 060525 1T | 9.36 | 2.5 | 253 | 90.6 | 1.62 | 0.38 | 2.6 | 0.54 | 9.43 | 1.69 | 2.07 | 190045 | 200035 | 199658 | 3.8
4305932 | CAL PRIEST | 2025-05-06 | 19 | 3 | 4586001 | 060525 2T | 10.76 | 2.88 | 264 | 86.2 | 3.63 | 0.86 | 3.33 | 0.69 | 9.64 | 1.72 | 2.58 | 191463 | 201950 | 201201 | 7.1
4305932 | CAL PRIEST | 2025-05-07 | 19 | 1 | 4586066 | 060525 3T | 14.95 | 4 | 307 | 91.7 | 3.29 | 0.78 | 3.75 | 0.78 | 4.85 | 0.87 | 1.65 | 190125 | 200138 | 199995 | 1.4
4305932 | CAL PRIEST | 2025-05-07 | 19 | 2 | 4586095 | 070525 1T | 10.24 | 2.74 | 267 | 89.6 | 3.75 | 0.89 | 3.7 | 0.77 | 3.42 | 0.61 | 1.5 | 189686 | 199681 | 199193 | 4.9
4305932 | CAL PRIEST | 2025-05-07 | 19 | 3 | 4586166 | 070525 2T | 11.21 | 3 | 296 | 89.8 | 4.15 | 0.98 | 2.55 | 0.53 | 14.01 | 2.5 | 3.48 | 191375 | 201334 | 201065 | 2.7
4305932 | CAL PRIEST | 2025-05-08 | 19 | 1 | 4586228 | 070525 3T | 10.24 | 2.74 | 324 | 91.2 | 2.71 | 0.64 | 3.55 | 0.74 | 3.37 | 0.6 | 1.24 | 190133 | 200146 | 199792 | 3.5
4305932 | CAL PRIEST | 2025-05-08 | 19 | 2 | 4586256 | 080525 1T | 8.56 | 2.29 | 253 | 92 | 2.5 | 0.59 | 3.15 | 0.65 | 9.91 | 1.77 | 2.36 | 191401 | 201427 | 201207 | 2.2
4305932 | CAL PRIEST | 2025-05-09 | 19 | 1 | 4586365 | 090525 3T | 16.48 | 4.41 | 293 | 89 | 4.73 | 1.12 | 4.15 | 0.86 | 13.38 | 2.39 | 3.51 | 191401 | 201439 | 201262 | 1.8
4305932 | CAL PRIEST | 2025-05-09 | 19 | 2 | 4586383 | 090525 1T | 10.08 | 2.7 | 253 | 90.5 | 2.71 | 0.64 | 3.62 | 0.75 | 7.35 | 1.31 | 1.95 | 189841 | 199864 | 199502 | 3.6
4305932 | CAL PRIEST | 2025-05-09 | 19 | 3 | 4586466 | 090525 2T | 14.17 | 3.79 | 296 | 90.5 | 3.11 | 0.73 | 5.05 | 1.05 | 11.17 | 2 | 2.73 | 191354 | 201357 | 201214 | 1.4
4305932 | CAL PRIEST | 2025-05-10 | 19 | 1 | 4586545 | 090525 3T | 14.07 | 3.76 | 370 | 90.7 | 2.68 | 0.63 | 3.15 | 0.65 | 11.56 | 2.07 | 2.7 | 190659 | 200654 | 200481 | 1.7
4305932 | CAL PRIEST | 2025-05-10 | 19 | 2 | 4586572 | 100525 1T | 5.86 | 1.57 | 264 | 88.4 | 1.4 | 0.33 | 4.42 | 0.92 | 7.22 | 1.29 | 1.62 | 192013 | 202044 | 201340 | 7
4305932 | CAL PRIEST | 2025-05-10 | 19 | 3 | 4586651 | 100525 2T | 12.94 | 3.46 | 304 | 92.7 | 3.74 | 0.88 | 4 | 0.83 | 5.15 | 0.92 | 1.8 | 189638 | 199627 | 199557 | 0.7
4305932 | CAL PRIEST | 2025-05-11 | 20 | 1 | 4586714 | 100525 3T | 6.32 | 1.69 | 317 | 90.4 | 1 | 0.24 | 2.52 | 0.52 | 14.2 | 2.54 | 2.78 | 191622 | 201622 | 201210 | 4.1
4305932 | CAL PRIEST | 2025-05-11 | 20 | 2 | 4586744 | 110525 1T | 11.84 | 3.17 | 306 | 91.7 | 2.01 | 0.47 | 2.89 | 0.6 | 6.35 | 1.14 | 1.61 | 191684 | 201573 | 201331 | 2.4
4305932 | CAL PRIEST | 2025-05-11 | 20 | 3 | 4586784 | 110525 2T | 14.11 | 3.77 | 291 | 91 | 5.44 | 1.29 | 4.31 | 0.89 | 6.2 | 1.11 | 2.4 | 191793 | 201770 | 201626 | 1.4
4305932 | CAL PRIEST | 2025-05-12 | 20 | 1 | 4586826 | 110525 3T | 15.26 | 4.08 | 243 | 88.7 | 3.29 | 0.78 | 3.83 | 0.79 | 10.2 | 1.82 | 2.6 | 189891 | 199882 | 199554 | 3.3
4305932 | CAL PRIEST | 2025-05-12 | 20 | 2 | 4686855 | 120525 1T | 9.02 | 2.41 | 200 | 84.7 | 2.58 | 0.61 | 3.38 | 0.7 | 5.54 | 0.99 | 1.6 | 189956 | 199939 | 198932 | 10.1
4305932 | CAL PRIEST | 2025-05-12 | 20 | 3 | 4586933 | 120525 2T | 14.57 | 3.9 | 332 | 92.3 | 4.22 | 1 | 3.93 | 0.81 | 3.78 | 0.68 | 1.68 | 190093 | 200095 | 200016 | 0.8
4305932 | CAL PRIEST | 2025-05-13 | 20 | 1 | 4587011 | 120525 3T | 20.97 | 5.61 | 332 | 86.7 | 5.12 | 1.21 | 6.43 | 1.33 | 11.35 | 2.03 | 3.24 | 189658 | 199617 | 199354 | 2.6
4305932 | CAL PRIEST | 2025-05-13 | 20 | 2 | 4587043 | 130525 1T | 11.97 | 3.2 | 264 | 88.7 | 2.17 | 0.51 | 3.69 | 0.76 | 6.04 | 1.08 | 1.59 | 191428 | 201728 | 201186 | 5.3
4305932 | CAL PRIEST | 2025-05-13 | 20 | 3 | 4587134 | 130525 2T | 4.11 | 1.1 | 285 | 94.4 | 2.61 | 0.62 | 4.6 | 0.95 | 7.08 | 1.27 | 1.89 | 191418 | 201470 | 201356 | 1.1
4305932 | CAL PRIEST | 2025-05-14 | 20 | 1 | 4587202 | 140525 3T | 8.54 | 2.28 | 317 | 89 | 1.4 | 0.33 | 2.8 | 0.58 | 14.34 | 2.56 | 2.89 | 188456 | 198430 | 197958 | 4.7
4305932 | CAL PRIEST | 2025-05-15 | 20 | 1 | 4587392 | 150525 3T | 12.82 | 3.43 | 302 | 90.4 | 2.34 | 0.55 | 3.95 | 0.82 | 6.27 | 1.12 | 1.67 | 188542 | 198508 | 198195 | 3.1
4305932 | CAL PRIEST | 2025-05-15 | 20 | 2 | 4587426 | 150525 1T | 13.28 | 3.55 | 293 | 89.2 | 3.08 | 0.73 | 3.35 | 0.69 | 6.92 | 1.24 | 1.97 | 189843 | 199848 | 199435 | 4.1
4305932 | CAL PRIEST | 2025-05-15 | 20 | 3 | 4587513 | 150525 2T | 30.97 | 8.28 | 298 | 86.3 | 5.11 | 1.21 | 3.58 | 0.74 | 9 | 1.61 | 2.82 | 189826 | 199817 | 199686 | 1.3
4305932 | CAL PRIEST | 2025-05-16 | 20 | 1 | 4587590 | 150525 3T | 12.03 | 3.22 | 319 | 90.4 | 3.16 | 0.75 | 3.39 | 0.7 | 9.4 | 1.68 | 2.43 | 191519 | 201554 | 201277 | 2.8
4305932 | CAL PRIEST | 2025-05-16 | 20 | 2 | 4587615 | 160525 1T | 8.75 | 2.34 | 264 | 93.1 | 2.52 | 0.6 | 3.31 | 0.69 | 6.35 | 1.14 | 1.74 | 191400 | 201406 | 201245 | 1.6
4305932 | CAL PRIEST | 2025-05-16 | 20 | 3 | 4587694 | 160525 2T | 6.53 | 1.75 | 285 | 95 | 2.16 | 0.51 | 3.36 | 0.7 | 4.85 | 0.87 | 1.38 | 189661 | 199657 | 199586 | 0.7
4305932 | CAL PRIEST | 2025-05-17 | 20 | 2 | 4587767 | 160525 3T | 10.57 | 2.83 | 254 | 87.1 | 2.63 | 0.62 | 3.35 | 0.69 | 10.18 | 1.82 | 2.44 | 191431 | 201420 | 200780 | 6.4
4305932 | CAL PRIEST | 2025-05-17 | 20 | 2 | 4587785 | 170525 1T | 14.67 | 3.92 | 264 | 91.3 | 2.97 | 0.7 | 3.69 | 0.76 | 4.12 | 0.74 | 1.44 | 189829 | 199853 | 199650 | 2
4305932 | CAL PRIEST | 2025-05-18 | 21 | 2 | 4587885 | 170525 3T | 15.52 | 4.15 | 289 | 89.7 | 3.24 | 0.77 | 3.72 | 0.77 | 6.21 | 1.11 | 1.88 | 188649 | 198626 | 198331 | 3
4305932 | CAL PRIEST | 2025-05-18 | 21 | 2 | 4587896 | 180525 1T | 18.51 | 4.95 | 312 | 89.6 | 3.71 | 0.88 | 3.77 | 0.78 | 6.32 | 1.13 | 2.01 | 191602 | 201608 | 201389 | 2.2
4305932 | CAL PRIEST | 2025-05-18 | 21 | 3 | 4587905 | 180525 2T | 14.82 | 3.96 | 264 | 81 | 4.44 | 1.05 | 2.92 | 0.61 | 12 | 2.15 | 3.2 | 192032 | 202044 | 200972 | 10.7
4305932 | CAL PRIEST | 2025-05-20 | 21 | 1 | 4588054 | 180525 3T | 16.94 | 4.53 | 291 | 89.3 | 4.16 | 0.98 | 2.75 | 0.57 | 11.55 | 2.06 | 3.04 | 190085 | 200048 | 199846 | 2
4305932 | CAL PRIEST | 2025-05-20 | 21 | 2 | 4588086 | 200525 1T | 17.08 | 4.57 | 308 | 90.8 | 3.75 | 0.89 | 3.75 | 0.78 | 4.17 | 0.75 | 1.64 | 192637 | 202688 | 202514 | 1.7
4305932 | CAL PRIEST | 2025-05-20 | 21 | 3 | 4588147 | 200525 2T | 13.52 | 3.62 | 304 | 89.6 | 3.93 | 0.93 | 3.1 | 0.64 | 8.64 | 1.54 | 2.47 | 188694 | 198618 | 198303 | 3.2
4305932 | CAL PRIEST | 2025-05-21 | 21 | 2 | 4588238 | 210525 1T | 18.42 | 4.93 | 264 | 87.4 | 4.02 | 0.95 | 3.46 | 0.72 | 9.63 | 1.72 | 2.67 | 189969 | 199935 | 199560 | 3.8
4305932 | CAL PRIEST | 2025-05-22 | 21 | 1 | 4588392 | 210525 2T | 16.11 | 4.31 | 302 | 89.7 | 3.3 | 0.78 | 4.17 | 0.86 | 6.67 | 1.19 | 1.97 | 186280 | 196279 | 196018 | 2.6
4305932 | CAL PRIEST | 2025-05-22 | 21 | 1 | 4588393 | 210525 3T | 17.32 | 4.63 | 315 | 91.3 | 3.96 | 0.94 | 3.69 | 0.76 | 4.67 | 0.83 | 1.77 | 190254 | 200251 | 200146 | 1.1
4305932 | CAL PRIEST | 2025-05-22 | 21 | 2 | 4588427 | 220525 1T | 14.4 | 3.85 | 320 | 89.9 | 2.65 | 0.63 | 3.66 | 0.76 | 6.86 | 1.23 | 1.86 | 191500 | 201501 | 201188 | 3.1
4305932 | CAL PRIEST | 2025-05-22 | 21 | 3 | 4588512 | 220525 2T | 13.14 | 3.51 | 264 | 88.4 | 3.06 | 0.72 | 4.01 | 0.83 | 23.15 | 4.14 | 4.86 | 188666 | 198607 | 198419 | 1.9
4305932 | CAL PRIEST | 2025-05-23 | 21 | 1 | 4588572 | 220525 3T | 24.59 | 6.58 | 313 | 85 | 2.91 | 0.69 | 3.78 | 0.78 | 24.1 | 4.31 | 5 | 186280 | 196280 | 196067 | 2.1
4305932 | CAL PRIEST | 2025-05-23 | 21 | 2 | 4588599 | 230525 1T | 16.61 | 4.44 | 274 | 90.8 | 3.59 | 0.85 | 4.17 | 0.86 | 5.34 | 0.95 | 1.8 | 190045 | 200039 | 199880 | 1.6
4305932 | CAL PRIEST | 2025-05-23 | 21 | 2 | 4588697 | 230525 2T | 9.27 | 2.48 | 274 | 92.3 | 1.83 | 0.43 | 2.81 | 0.58 | 11.76 | 2.1 | 2.53 | 191410 | 201432 | 201270 | 1.6
4305932 | CAL PRIEST | 2025-05-24 | 21 | 1 | 4588772 | 230525 3T | 8.98 | 2.4 | 275 | 90.6 | 1.79 | 0.42 | 2.74 | 0.57 | 6.08 | 1.09 | 1.51 | 191418 | 201416 | 200975 | 4.4
4305932 | CAL PRIEST | 2025-05-24 | 21 | 2 | Q2397 | 240525 1T | 15.3 | 4.09 | 279 | 87.8 | 4.3 | 1.02 | 4.89 | 1.01 | 14.75 | 2.64 | 3.66 | 188829 | 198892 | 198592 | 3
4305932 | CAL PRIEST | 2025-05-24 | 21 | 3 | Q2417 | 240525 2T | 8.96 | 2.4 | 264 | 92 | 1.06 | 0.25 | 1.79 | 0.37 | 14.7 | 2.63 | 2.88 | 192635 | 202697 | 202509 | 1.9
4305932 | CAL PRIEST | 2025-05-25 | 22 | 1 | 4588870 | 240525 3T | 17.22 | 4.61 | 336 | 90.4 | 4.16 | 0.98 | 4.3 | 0.89 | 6.89 | 1.23 | 2.21 | 188806 | 198800 | 198660 | 1.4
4305932 | CAL PRIEST | 2025-05-25 | 22 | 2 | 4588920 | 250525 1T | 14.47 | 3.87 | 274 | 87.2 | 2.94 | 0.69 | 4.84 | 1 | 10.21 | 1.83 | 2.52 | 190008 | 200094 | 199600 | 4.9
4305932 | CAL PRIEST | 2025-05-25 | 22 | 3 | 4588943 | 250525 2T | 13.55 | 3.62 | 264 | 88.9 | 2.76 | 0.65 | 3.55 | 0.74 | 5.91 | 1.06 | 1.71 | 190716 | 200754 | 200302 | 4.5
4305932 | CAL PRIEST | 2025-05-26 | 22 | 1 | 4588969 | 250525 3T | 18.11 | 4.84 | 351 | 90.4 | 4.62 | 1.09 | 5.82 | 1.21 | 6.1 | 1.09 | 2.18 | 190707 | 200749 | 200665 | 0.8
4305932 | CAL PRIEST | 2025-05-26 | 22 | 2 | 4588995 | 260525 1T | 15.77 | 4.22 | 364 | 89.2 | 5.4 | 1.28 | 5.34 | 1.11 | 12.23 | 2.19 | 3.47 | 189297 | 199214 | 199060 | 1.6
4305932 | CAL PRIEST | 2025-05-27 | 22 | 2 | 4589272 | 280525 1T | 16.53 | 4.42 | 266 | 84.2 | 4.77 | 1.13 | 2.82 | 0.58 | 14.5 | 2.59 | 3.72 | 190255 | 200229 | 199576 | 6.5
4305932 | CAL PRIEST | 2025-05-28 | 22 | 3 | 4589359 | 280525 2T | 7.75 | 2.07 | 264 | 87 | 1.67 | 0.39 | 2.95 | 0.61 | 12 | 2.15 | 2.54 | 190258 | 200240 | 199517 | 7.2
4305932 | CAL PRIEST | 2025-05-29 | 22 | 1 | 4589435 | 290525 3T | 17.73 | 4.74 | 264 | 89.9 | 4.4 | 1.04 | 4.2 | 0.87 | 5.02 | 0.9 | 1.94 | 192622 | 202616 | 202407 | 2.1
4305932 | CAL PRIEST | 2025-05-29 | 22 | 2 | 4589472 | 290525 1T | 13.35 | 3.57 | 254 | 86.7 | 4.02 | 0.95 | 3.5 | 0.73 | 19.71 | 3.52 | 4.47 | 192623 | 202624 | 202224 | 4
4305932 | CAL PRIEST | 2025-05-29 | 22 | 3 | 4589547 | 290525 1T | 13.98 | 3.74 | 279 | 91.3 | 4.27 | 1.01 | 3.57 | 0.74 | 6.31 | 1.13 | 2.14 | 191408 | 201471 | 201313 | 1.6
4305932 | CAL PRIEST | 2025-05-30 | 22 | 1 | 4589617 | 300525 3T | 14.17 | 3.79 | 292 | 92.6 | 4.7 | 1.11 | 4.05 | 0.84 | 3.83 | 0.68 | 1.79 | 190045 | 200052 | 200001 | 0.5
4305932 | CAL PRIEST | 2025-05-30 | 22 | 2 | 4589654 | 300525 1T |  | 3.72 | 264 | 91.5 |  | 0.83 |  | 0.36 |  | 0.7 | 1.53 | 189984 | 199912 | 199675 | 2.4
4305932 | CAL PRIEST | 2025-05-30 | 22 | 3 | 4589726 | 300525 2T |  | 4.2 | 294 | 90.9 |  | 0.63 |  | 0.51 |  | 0.92 | 1.55 | 188514 | 198540 | 198305 | 2.3
4305932 | CAL PRIEST | 2025-05-31 | 22 | 1 | 4589773 | 300525 3T |  | 5.17 | 306 | 89.6 |  | 1.54 |  | 0.81 |  | 1.2 | 2.74 | 189869 | 199854 | 199732 | 1.2
4305932 | CAL PRIEST | 2025-05-31 | 22 | 2 | 4589807 | 310525 1T |  | 2.18 | 253 | 93.3 |  | 1.05 |  | 0.65 |  | 0.23 | 1.28 | 189991 | 199930 | 199718 | 2.1
4305932 | CAL PRIEST | 2025-05-31 | 22 | 3 | 4589859 | 310525 2T |  | 3.73 | 307 | 90.1 |  | 1.09 |  | 0.65 |  | 1.1 | 2.19 | 192636 | 202630 | 202343 | 2.9
4305932 | CAL PRIEST | 2025-06-01 | 23 | 1 | 4589916 | 310525 3T |  | 3.51 | 270 | 83.2 |  | 1.31 |  | 0.38 |  | 0.56 | 1.87 | 186587 | 196559 | 195503 | 10.6
4305932 | CAL PRIEST | 2025-06-01 | 23 | 2 | 4589958 | 010625 1T |  | 2.99 | 317 | 81 |  | 1.22 |  | 0.56 |  | 1.52 | 2.74 | 191445 | 201497 | 200270 | 12.2
4305932 | CAL PRIEST | 2025-06-01 | 23 | 3 | 4589992 | 010625 2T |  | 3.5 | 374 | 92.8 |  | 0.88 |  | 0.62 |  | 0.52 | 1.4 | 190709 | 200723 | 200609 | 1.1
4305932 | CAL PRIEST | 2025-06-02 | 23 | 1 | 4590020 | 010625 3T |  | 4.37 | 306 | 88.8 |  | 1.72 |  | 1.22 |  | 1.88 | 3.6 | 190123 | 200127 | 199976 | 1.5
4305932 | CAL PRIEST | 2025-06-02 | 23 | 2 | 4590051 | 020625 1T |  | 2.81 | 317 | 93.5 |  | 0.73 |  | 0.31 |  | 1.15 | 1.88 | 190743 | 200769 | 200671 | 1
4305932 | CAL PRIEST | 2025-06-02 | 23 | 3 | 4590108 | 020625 2T | 16.8 | 4.49 | 285 | 90.7 | 4.59 | 1.08 | 4.1 | 0.85 | 6.51 | 1.16 | 2.24 | 190738 | 200797 | 200672 | 1.2
4305932 | CAL PRIEST | 2025-06-03 | 23 | 1 | 4590145 | 030625 3T | 6.57 | 1.76 | 264 | 86.7 | 4.54 | 1.07 | 13.75 | 2.85 | 15.48 | 2.77 | 3.84 | 190100 | 200100 | 199669 | 4.3
4305932 | CAL PRIEST | 2025-06-03 | 23 | 2 | 4590174 | 030625 1T | 36.09 | 9.65 | 253 | 84.2 | 4.68 | 1.11 | 3.1 | 0.64 | 13.89 | 2.48 | 3.59 | 190738 | 200762 | 200616 | 1.5
4305932 | CAL PRIEST | 2025-06-03 | 23 | 3 | 4590259 | 030625 2T | 15.42 | 4.12 | 298 | 92 | 3.69 | 0.87 | 4.02 | 0.83 | 4.17 | 0.75 | 1.62 | 188665 | 198652 | 198560 | 0.9
4305932 | CAL PRIEST | 2025-06-04 | 23 | 1 | 4590317 | 030625 3T |  | 5.06 | 285 | 86.6 |  | 2.06 |  | 0.72 |  | 1.09 | 3.15 | 192630 | 202628 | 202232 | 4
4305932 | CAL PRIEST | 2025-06-04 | 23 | 2 | 4590357 | 040625 1T |  | 3.23 | 252 | 89.2 |  | 1.09 |  | 0.6 |  | 0.66 | 1.75 | 190749 | 200792 | 200314 | 4.8
4305932 | CAL PRIEST | 2025-06-04 | 23 | 3 | 4590446 | 040625 2T |  | 3.81 | 283 | 92.3 |  | 1.34 |  | 0.61 |  | 0.56 | 1.9 | 190746 | 200785 | 200696 | 0.9
4305932 | CAL PRIEST | 2025-06-05 | 23 | 2 | 4590518 | 050625 3T |  | 3.65 | 296 | 79 |  | 1.32 |  | 0.54 |  | 0.58 | 1.9 | 191428 | 201447 | 200003 | 14.4
4305932 | CAL PRIEST | 2025-06-05 | 23 | 2 | 4590551 | 060625 1T |  | 3.24 | 268 | 89.2 |  | 2.13 |  | 0.88 |  | 0.71 | 2.84 | 186590 | 196592 | 196274 | 3.2 | 0.2
4305932 | CAL PRIEST | 2025-06-07 | 23 | 1 | 4590882 | 060625 3T |  | 4.24 | 317 | 91 |  | 1.33 |  | 0.49 |  | 0.8 | 2.13 | 190737 | 200738 | 200600 | 1.4 | 0.24
4305932 | CAL PRIEST | 2025-06-07 | 23 | 2 | 4590923 | 070625 1T |  | 3.99 | 283 | 88.2 |  | 1.63 |  | 0.55 |  | 2.22 | 3.85 | 190745 | 200713 | 200427 | 2.9
4305932 | CAL PRIEST | 2025-06-07 | 23 | 3 | 4591002 | 070625 2T |  | 3.77 | 253 | 91.4 |  | 1.36 |  | 0.62 |  | 0.45 | 1.81 | 190751 | 200717 | 200560 | 1.6 | 0.34
4305932 | CAL PRIEST | 2025-06-08 | 24 | 1 | 4591051 | 070625 3T |  | 3.61 | 296 | 89.7 |  | 1.84 |  | 0.46 |  | 1.22 | 3.06 | 190273 | 200286 | 200040 | 2.5 | 0.25
4305932 | CAL PRIEST | 2025-06-08 | 24 | 2 | 4591078 | 080625 1T |  | 3.56 | 300 | 89.8 |  | 2.36 |  | 0.55 |  | 1.11 | 3.47 | 191442 | 201440 | 201266 | 1.7 | 0.35
4305932 | CAL PRIEST | 2025-06-08 | 24 | 3 | 4591129 | 080625 2T |  | 3.32 | 370 | 92.2 |  | 1.1 |  | 0.67 |  | 0.54 | 1.64 | 186585 | 196559 | 196414 | 1.5 | 0.21
4305932 | CAL PRIEST | 2025-06-09 | 24 | 1 | 4591157 | 080625 3T |  | 2.28 | 285 | 93.4 |  | 1.13 |  | 0.47 |  | 1.34 | 2.47 | 190737 | 200711 | 200638 | 0.7 | 0.1
4305932 | CAL PRIEST | 2025-06-09 | 24 | 2 | 4591189 | 090625 1T |  | 1.85 | 274 | 92.7 |  | 0.72 |  | 0.64 |  | 0.83 | 1.55 | 191447 | 201469 | 201217 | 2.5 | 0.29
4305932 | CAL PRIEST | 2025-06-09 | 24 | 2 | 4591262 | 090625 2T |  | 2.77 | 321 | 93 |  | 1 |  | 0.46 |  | 0.7 | 1.7 | 191476 | 201498 | 201342 | 1.6 | 0.03
4305932 | CAL PRIEST | 2025-06-10 | 24 | 1 | 4591311 | 090625 3T |  | 4.42 | 285 | 90.5 |  | 1.57 |  | 0.76 |  | 1.1 | 2.67 | 192040 | 202060 | 201976 | 0.8 | 0.32
4305932 | CAL PRIEST | 2025-06-10 | 24 | 2 | 4591328 | 100625 1T |  | 2.97 | 273 | 92 |  | 0.57 |  | 0.49 |  | 1.28 | 1.85 | 186582 | 196589 | 196411 | 1.8 | 0.4
4305932 | CAL PRIEST | 2025-06-10 | 24 | 3 | 4591399 | 100625 2T |  | 7.6 | 272 | 87.2 |  | 1.42 |  | 0.52 |  | 1.37 | 2.79 | 189298 | 199233 | 199127 | 1.1 | 0.37
4305932 | CAL PRIEST | 2025-06-11 | 24 | 1 | 4591476 | 100625 3T |  | 3.06 | 264 | 89.9 |  | 1.03 |  | 0.36 |  | 3.57 | 4.6 | 191466 | 201467 | 201337 | 1.3 | 0.26
4305932 | CAL PRIEST | 2025-06-11 | 24 | 2 | 4591506 | 110625 1T |  | 5.14 | 254 | 88.2 |  | 1.33 |  | 0.34 |  | 1.27 | 2.6 | 189850 | 199856 | 199557 | 3 | 0.21
4305932 | CAL PRIEST | 2025-06-11 | 24 | 3 | 4591563 | 110625 2T |  | 3.3 | 264 | 86.1 |  | 0.23 |  | 0.22 |  | 2.42 | 2.65 | 188652 | 198660 | 197991 | 6.7 | 0.53
4305932 | CAL PRIEST | 2025-06-12 | 24 | 1 | 4591644 | 110625 3T |  | 2.35 | 264 | 92.4 |  | 0.62 |  | 1.03 |  | 1.19 | 1.81 | 190611 | 200624 | 200482 | 1.4 | 0.52
4305932 | CAL PRIEST | 2025-06-12 | 24 | 2 | 4591665 | 120625 1T |  | 4.22 | 290 | 90.7 |  | 1.63 |  | 0.71 |  | 0.66 | 2.29 | 190738 | 200925 | 200759 | 1.6
4305932 | CAL PRIEST | 2025-06-12 | 24 | 3 | 4591722 | 120625 2T |  | 1.97 | 300 | 93.5 |  | 0.81 |  | 0.75 |  | 0.83 | 1.64 | 190750 | 200742 | 200590 | 1.5 | 0.13
4305932 | CAL PRIEST | 2025-06-13 | 24 | 1 | 4591794 | 120625 3T |  | 4.53 | 285 | 90.5 |  | 1.15 |  | 0.66 |  | 1.07 | 2.22 | 188661 | 198657 | 198557 | 1 | 0.54
4305932 | CAL PRIEST | 2025-06-13 | 24 | 2 | 4591830 | 130625 1T |  | 4.42 | 292 | 91 |  | 1.36 |  | 0.7 |  | 0.64 | 2 | 190231 | 200236 | 200127 | 1.1 | 0.3
4305932 | CAL PRIEST | 2025-06-13 | 24 | 3 | 4591905 | 130625 2T |  | 2.3 | 264 | 87.8 |  | 0 |  | 0.24 |  | 1.56 | 1.56 | 190742 | 200799 | 200109 | 6.9 | 0.74
4305932 | CAL PRIEST | 2025-06-14 | 24 | 1 | 4591972 | 130625 3T |  | 3.55 | 211 | 92.3 |  | 0.46 |  | 0.49 |  | 1.16 | 1.62 | 192011 | 202045 | 201923 | 1.2 | 0.34
4305932 | CAL PRIEST | 2025-06-14 | 24 | 2 | 4592006 | 140625 1T |  | 3.71 | 296 | 90.8 |  | 1.6 |  | 0.51 |  | 0.48 | 2.08 | 189301 | 199437 | 199219 | 2.2 | 0.21
4305932 | CAL PRIEST | 2025-06-14 | 24 | 3 | 4592065 | 140625 2T |  | 3.25 | 258 | 84 |  | 0.86 |  | 0.36 |  | 1.68 | 2.54 | 191477 | 201474 | 200571 | 9 | 0.28
4305932 | CAL PRIEST | 2025-06-15 | 25 | 1 | 4592112 | 140625 3T |  | 2.43 | 323 | 92.7 |  | 1.29 |  | 0.4 |  | 1.14 | 2.43 | 190108 | 200116 | 199974 | 1.4 | 0.11
4305932 | CAL PRIEST | 2025-06-15 | 25 | 2 | 4592169 | 150625 1T |  | 4.55 | 287 | 89.4 |  | 1.31 |  | 0.49 |  | 0.41 | 1.72 | 191456 | 201413 | 201097 | 3.2 | 0.13
4305932 | CAL PRIEST | 2025-06-15 | 25 | 3 | 4592187 | 160625 2T |  | 0.97 | 295 | 94.7 |  | 0.88 |  | 0.26 |  | 1.85 | 2.73 | 190721 | 200728 | 200652 | 0.8 | 0.12
4305932 | CAL PRIEST | 2025-06-16 | 25 | 1 | 4592214 | 150625 3T |  | 3.86 | 248 | 87.9 |  | 1.34 |  | 0.5 |  | 1.59 | 2.93 | 190725 | 200736 | 200355 | 3.8 | 0.47
4305932 | CAL PRIEST | 2025-06-16 | 25 | 2 | 4592243 | 160625 1T |  | 3.5 | 277 | 91.7 |  | 1.43 |  | 0.6 |  | 0.64 | 2.07 | 190719 | 200734 | 200594 | 1.4 | 0.22
4305932 | CAL PRIEST | 2025-06-16 | 25 | 3 | 4592309 | 160625 2T |  | 3.48 | 253 | 90.1 |  | 1.11 |  | 0.31 |  | 2.39 | 3.5 | 191447 | 201419 | 201224 | 2 | 0.15
4305932 | CAL PRIEST | 2025-06-17 | 25 | 1 | 4592368 | 160625 3T |  | 4.37 | 287 | 88.2 |  | 2.34 |  | 0.53 |  | 1.15 | 3.49 | 192048 | 202022 | 201764 | 2.6 | 0.3
4305932 | CAL PRIEST | 2025-06-17 | 25 | 2 | 4592397 | 170625 1T |  | 3.12 | 287 | 91.7 |  | 1.32 |  | 0.5 |  | 0.54 | 1.86 | 191452 | 201453 | 201246 | 2.1 | 0.21
4305932 | CAL PRIEST | 2025-06-17 | 25 | 3 | 4592489 | 170625 2T |  | 3 | 248 | 87.7 |  | 1.23 |  | 0.43 |  | 1 | 2.23 | 191436 | 201478 | 200876 | 6 | 0.16
4305932 | CAL PRIEST | 2025-06-18 | 25 | 1 | 4592550 | 170625 3T |  | 2.79 | 270 | 88.2 |  | 1.19 |  | 0.42 |  | 0.99 | 2.18 | 189922 | 199956 | 199416 | 5.4 | 0.49
4305932 | CAL PRIEST | 2025-06-18 | 25 | 2 | 459276 | 180625 1T |  | 2.8 | 238 | 87.8 |  | 1.08 |  | 0.47 |  | 0.86 | 1.94 | 191435 | 201400 | 200833 | 5.7 | 0.8
4305932 | CAL PRIEST | 2025-06-18 | 25 | 3 | 4592649 | 180625 2T |  | 1.39 | 248 | 93.7 |  | 0.7 |  | 0.38 |  | 1.05 | 1.75 | 191440 | 201420 | 201222 | 2 | 0.29
4305932 | CAL PRIEST | 2025-06-19 | 25 | 1 | 4592703 | 180625 3T |  | 5.4 | 308 | 87.8 |  | 1.06 |  | 0.68 |  | 1.21 | 2.27 | 190715 | 200730 | 200418 | 3.1 | 0.22
4305932 | CAL PRIEST | 2025-06-19 | 25 | 2 | 4592733 | 190625 1T |  | 6.33 | 285 | 87.1 |  | 1.66 |  | 0.67 |  | 1.85 | 3.51 | 190236 | 200211 | 200047 | 1.6 | 0.29
4305932 | CAL PRIEST | 2025-06-20 | 25 | 2 | 4592890 | 200625 1T |  | 1.63 | 218 | 83.4 |  | 0.65 |  | 0.45 |  | 2.9 | 3.55 | 191432 | 201434 | 200460 | 9.7 | 0.69
4305932 | CAL PRIEST | 2025-06-20 | 25 | 3 | 4592966 | 200625 2T |  | 3.42 | 287 | 90.6 |  | 1.01 |  | 0.59 |  | 1.52 | 2.53 | 189853 | 199821 | 199586 | 2.4 | 0.05
4305932 | CAL PRIEST | 2025-06-21 | 25 | 1 | 4593031 | 200625 3T |  | 5.03 | 264 | 90.3 |  | 1.01 |  | 0.42 |  | 1.55 | 2.56 | 190701 | 200747 | 200631 | 1.2 | 0.01
4305932 | CAL PRIEST | 2025-06-21 | 25 | 2 | 4593060 | 210625 1T |  | 2.2 | 248 | 91.7 |  | 0.09 |  | 0.38 |  | 2.23 | 2.32 | 191437 | 201433 | 201147 | 2.9 | 0.05
4305932 | CAL PRIEST | 2025-06-21 | 25 | 3 | 4593135 | 210625 2T |  | 5.89 | 270 | 88.8 |  | 1.2 |  | 0.79 |  | 1.05 | 2.25 | 190011 | 200016 | 199852 | 1.6 | 0.15
4305932 | CAL PRIEST | 2025-06-22 | 26 | 1 | Q2850 | 220625 3T |  | 4.34 | 277 | 91.2 |  | 1.95 |  | 0.62 |  | 0.4 | 2.35 | 190109 | 200101 | 200035 | 0.7 | 0.34
4305932 | CAL PRIEST | 2025-06-22 | 26 | 2 | 4593216 | 220625 1T |  | 1.81 | 248 | 92 |  | 0.57 |  | 0.32 |  | 2.11 | 2.68 | 188647 | 198680 | 198451 | 2.3 | 0.37
4305932 | CAL PRIEST | 2025-06-22 | 26 | 3 | 4593248 | 220625 2T |  | 3.2 | 281 | 89.8 |  | 1.12 |  | 0.29 |  | 1.47 | 2.59 | 188675 | 198629 | 198303 | 3.3 | 0.34
4305932 | CAL PRIEST | 2025-06-23 | 26 | 1 | 4593285 | 220625 3T |  | 5.48 | 289 | 89.6 |  | 1.55 |  | 0.51 |  | 0.96 | 2.51 | 188667 | 198660 | 198541 | 1.2 | 0.23
4305932 | CAL PRIEST | 2025-06-23 | 26 | 2 | 4593312 | 230625 1T |  | 4.8 | 257 | 87.1 |  | 1.94 |  | 0.59 |  | 1.72 | 3.66 | 192676 | 202644 | 202345 | 3 | 0.38
4305932 | CAL PRIEST | 2025-06-24 | 26 | 1 | 4593364 | 230625 2T |  | 2.55 | 272 | 91.2 |  | 0.36 |  | 0.44 |  | 0.69 | 1.05 | 192650 | 202650 | 202264 | 3.9 | 0.39
4305932 | CAL PRIEST | 2025-06-25 | 26 | 2 | 4593439 | 240625 2T |  | 3.39 | 248 | 88.3 |  | 1.42 |  | 0.24 |  | 2.45 | 3.87 | 188507 | 198553 | 198215 | 3.4 | 0.36
4305932 | CAL PRIEST | 2025-06-26 | 26 | 2 | 4593578 | 250625 2T |  | 1.63 | 236 | 92.4 |  | 0 |  | 0.23 |  | 1.08 | 1.08 | 191460 | 201427 | 201028 | 4 | 0.14
4305932 | CAL PRIEST | 2025-06-26 | 26 | 3 | 4593717 | 260625 1T |  | 2.46 | 258 | 93.1 |  | 0.23 |  | 0.61 |  | 1.35 | 1.58 | 190700 | 200776 | 200633 | 1.4 | 0.38
4305932 | CAL PRIEST | 2025-06-27 | 26 | 2 | 4593876 | 270625 1T | 11.52 | 3.08 | 224 | 89.6 | 1.01 | 0.24 | 3.22 | 0.67 | 16.77 | 3 | 3.24 | 191437 | 201424 | 201134 | 2.9
4305932 | CAL PRIEST | 2025-06-28 | 26 | 2 | 4594014 | 280625 1T | 15.17 | 4.06 | 276 | 88.3 | 5.44 | 1.29 | 3.52 | 0.73 | 15.16 | 2.71 | 4 | 191458 | 201446 | 201208 | 2.4
4305932 | CAL PRIEST | 2025-06-29 | 27 | 2 | 4594129 | 290625 2T | 10.98 | 2.94 | 272 | 88.7 | 1.18 | 0.28 | 2.89 | 0.6 | 7.89 | 1.41 | 1.69 | 188664 | 198669 | 198108 | 5.6
4305932 | CAL PRIEST | 2025-06-30 | 27 | 1 | 4594215 | 300625 1T | 11.75 | 3.14 | 268 | 91.3 | 1.76 | 0.42 | 4.32 | 0.9 | 9.69 | 1.73 | 2.15 | 186603 | 196607 | 196408 | 2
4305932 | CAL PRIEST | 2025-07-01 | 27 | 2 | 4594292 | 010725 1T | 7.66 | 2.05 | 266 | 93.8 | 2.17 | 0.51 | 3.7 | 0.77 | 9.64 | 1.72 | 2.23 | 190013 | 200084 | 200020 | 0.6
4305932 | CAL PRIEST | 2025-07-02 | 27 | 2 | 4594459 | 020725 1T | 8.57 | 2.29 | 258 | 92 | 2.35 | 0.56 | 3.03 | 0.63 | 10.99 | 1.96 | 2.52 | 191443 | 201443 | 201239 | 2
4305932 | CAL PRIEST | 2025-07-03 | 27 | 1 | 4594587 | 020725 3T | 24.02 | 6.43 | 261 | 88.3 | 5.35 | 1.26 | 3.49 | 0.72 | 9.73 | 1.74 | 3 | 189491 | 199411 | 199308 | 1
4305932 | CAL PRIEST | 2025-07-03 | 27 | 2 | 4594617 | 030725 1T | 14.94 | 4 | 258 | 90.9 | 3.98 | 0.94 | 3.87 | 0.8 | 6.51 | 1.16 | 2.1 | 192006 | 202022 | 201852 | 1.7
4305932 | CAL PRIEST | 2025-07-03 | 27 | 3 | 4594645 | 030725 2T | 13.5 | 3.61 | 248 | 88.2 | 3 | 0.71 | 4.3 | 0.89 | 13.75 | 2.46 | 3.17 | 191457 | 201486 | 201123 | 3.6
4305932 | CAL PRIEST | 2025-07-04 | 27 | 1 | 4594756 | 040725 3T | 8.42 | 2.25 | 248 | 85.5 | 2.21 | 0.52 | 2.24 | 0.46 | 20.34 | 3.64 | 4.16 | 189846 | 199925 | 199210 | 7.1
4305932 | CAL PRIEST | 2025-07-04 | 27 | 2 | 4594784 | 040725 1T | 20.61 | 5.51 | 274 | 86.3 | 8.12 | 1.92 | 3.79 | 0.79 | 17.07 | 3.05 | 4.97 | 188692 | 198620 | 198429 | 1.9
4305932 | CAL PRIEST | 2025-07-04 | 27 | 3 | 4594865 | 040725 2T | 30.08 | 8.05 | 260 | 83.3 | 5.04 | 1.19 | 4.61 | 0.96 | 14.09 | 2.52 | 3.71 | 190271 | 200227 | 199881 | 3.5
4305932 | CAL PRIEST | 2025-07-05 | 27 | 1 | 4594925 | 040725 3T | 21.42 | 5.73 | 337 | 89.2 | 5.09 | 1.2 | 5.04 | 1.04 | 10.26 | 1.83 | 3.03 | 190080 | 200015 | 199962 | 0.5
4305932 | CAL PRIEST | 2025-07-05 | 27 | 2 | 4594950 | 050725 1T | 19.11 | 5.11 | 289 | 90.3 | 3.9 | 0.92 | 4.01 | 0.83 | 6.4 | 1.14 | 2.06 | 188672 | 198662 | 198539 | 1.2
4305932 | CAL PRIEST | 2025-07-05 | 27 | 2 | 4595018 | 050725 2T | 15.04 | 4.02 | 267 | 87.9 | 5.31 | 1.25 | 4.44 | 0.92 | 10.7 | 1.91 | 3.16 | 188689 | 198661 | 198315 | 3.5
4305932 | CAL PRIEST | 2025-07-06 | 28 | 2 | 4595072 | 060725 1T | 12.49 | 3.34 | 305 | 93.5 | 2.09 | 0.49 | 3.55 | 0.74 | 3.08 | 0.55 | 1.04 | 188536 | 198529 | 198442 | 0.9
4305932 | CAL PRIEST | 2025-07-06 | 28 | 3 | 4595109 | 060725 2T |  | 1.93 | 248 | 92.2 |  | 0.69 |  | 0.55 |  | 1.04 | 1.73 | 188913 | 198905 | 198644 | 2.6 | 0.5
4305932 | CAL PRIEST | 2025-07-07 | 28 | 2 | 4595226 | 070725 3T |  | 1.55 | 277 | 95.2 |  | 0.1 |  | 0.7 |  | 0.39 | 0.49 | 190115 | 200157 | 200020 | 1.4 | 0.23
4305932 | CAL PRIEST | 2025-07-08 | 28 | 2 | 4595329 | 080725 1T |  | 4.1 | 275 | 92.6 |  | 0.08 |  | 0.63 |  | 0.77 | 0.85 | 191663 | 201620 | 201524 | 1 | 0.31
4305932 | CAL PRIEST | 2025-07-08 | 28 | 3 | 4595394 | 080725 2T |  | 7.02 | 269 | 89.3 |  | 0 |  | 0.6 |  | 0.94 | 0.94 | 191528 | 201517 | 201376 | 1.4 | 0.21
4305932 | CAL PRIEST | 2025-07-08 | 28 | 3 | 4595456 | 080725 3T |  | 2.79 | 248 | 87.9 |  | 2.62 |  | 0.62 |  | 1.14 | 3.76 | 188885 | 198871 | 198484 | 3.9 | 0.52
4305932 | CAL PRIEST | 2025-07-09 | 28 | 1 | 4595485 | 090725 1T |  | 3.84 | 271 | 90.6 |  | 1.78 |  | 0.64 |  | 0.88 | 2.66 | 190700 | 200769 | 200631 | 1.4 | 0.38
4305932 | CAL PRIEST | 2025-07-09 | 28 | 3 | 4595561 | 090725 2T |  | 4.81 | 283 | 85.5 |  | 2.25 |  | 0.7 |  | 1.41 | 3.66 | 190701 | 200740 | 200325 | 4.1 | 0.65
4305932 | CAL PRIEST | 2025-07-10 | 28 | 1 | 4595638 | 090725 3T |  | 4.1 | 288 | 90.8 |  | 1.18 |  | 0.6 |  | 1.19 | 2.37 | 192680 | 202672 | 202560 | 1.1 | 0.52
4305932 | CAL PRIEST | 2025-07-10 | 28 | 2 | 4595673 | 100725 1T |  | 3.95 | 297 | 90.3 |  | 1.86 |  | 0.78 |  | 0.83 | 2.69 | 190716 | 200759 | 200615 | 1.4 | 0.32
4305932 | CAL PRIEST | 2025-07-10 | 28 | 3 | 4595739 | 100725 2T |  | 2.93 | 238 | 83.1 |  | 1.54 |  | 0.35 |  | 5.11 | 6.65 | 191512 | 201582 | 200963 | 6.1 | 0.33
4305932 | CAL PRIEST | 2025-07-11 | 28 | 1 | 4595799 | 100725 3T |  | 2.85 | 248 | 91.2 |  | 1.43 |  | 0.59 |  | 2.13 | 3.56 | 190733 | 200778 | 200666 | 1.1 | 0.18
4305932 | CAL PRIEST | 2025-07-11 | 28 | 2 | 4595837 | 110725 1T | 13.94 | 3.73 | 256 | 89.9 | 3.31 | 0.78 | 3.31 | 0.69 | 12.34 | 2.21 | 2.99 | 190711 | 200778 | 200561 | 2.2
4305932 | CAL PRIEST | 2025-07-11 | 28 | 3 | 4595907 | 110725 2T | 9.55 | 2.55 | 234 | 92.4 | 1.97 | 0.47 | 4.51 | 0.93 | 6.79 | 1.21 | 1.68 | 186639 | 196680 | 196487 | 1.9
4305932 | CAL PRIEST | 2025-07-12 | 28 | 1 | 4595980 | 110725 3T |  | 3.26 | 298 | 90.4 |  | 1.28 |  | 0.35 |  | 2.41 | 3.69 | 190733 | 200785 | 200628 | 1.6 | 0.24
4305932 | CAL PRIEST | 2025-07-12 | 28 | 2 | 4596011 | 120725 1T |  | 3.26 | 278 | 89.6 |  | 1.38 |  | 0.45 |  | 1.82 | 3.2 | 189194 | 199168 | 198880 | 2.9 | 0.15
4305932 | CAL PRIEST | 2025-07-12 | 28 | 2 | 4596077 | 120725 2T | [10 empty] | 0
4305932 | CAL PRIEST | 2025-07-12 | 28 | 3 | 4596077 | 120725 3T |  | 4.7 | 327 | 89.5 |  | 0.82 |  | 0.54 |  | 2.35 | 3.17 | 188688 | 198696 | 198537 | 1.6 | 0.02
4305932 | CAL PRIEST | 2025-07-13 | 29 | 1 | 4596121 | 120725 3T |  | 5.68 | 329 | 89.9 |  | 1.15 |  | 0.56 |  | 1.04 | 2.19 | 190700 | 200705 | 200609 | 1 | 0.19
4305932 | CAL PRIEST | 2025-07-13 | 29 | 2 | 4596175 | 130725 1T |  | 5.86 | 297 | 87.9 |  | 2.5 |  | 0.66 |  | 0.65 | 3.15 | 190706 | 200726 | 200559 | 1.7 | 0.31
4305932 | CAL PRIEST | 2025-07-13 | 29 | 3 | 4596197 | 130725 2T |  | 3.67 | 339 | 92.1 |  | 1.24 |  | 0.58 |  | 0.63 | 1.87 | 190705 | 200786 | 200675 | 1.1 | 0.21
4305932 | CAL PRIEST | 2025-07-14 | 29 | 1 | 4596223 | 130725 3T |  | 2.7 | 367 | 93.5 |  | 0.9 |  | 0.45 |  | 0.91 | 1.81 | 189478 | 199480 | 199393 | 0.9 | 0.13
4305932 | CAL PRIEST | 2025-07-14 | 29 | 2 | 4596246 | 140725 1T |  | 3.81 | 291 | 93.3 |  | 0.68 |  | 0.58 |  | 0.24 | 0.92 | 189596 | 199514 | 199439 | 0.8 | 0.13
4305932 | CAL PRIEST | 2025-07-14 | 29 | 3 | 4596311 | 140725 2T |  | 1.73 | 222 | 94.9 |  | 0.95 |  | 0.24 |  | 0.89 | 1.84 | 189501 | 199526 | 199466 | 0.6 | 0.19
4305932 | CAL PRIEST | 2025-07-15 | 29 | 1 | 4596362 | 140725 3T |  | 4.2 | 337 | 90.4 |  | 1.79 |  | 0.59 |  | 1.2 | 2.99 | 191497 | 201407 | 201296 | 1.1 | 0.18
4305932 | CAL PRIEST | 2025-07-15 | 29 | 2 | 4596389 | 150725 1T |  | 3.01 | 234 | 84.1 |  | 1.14 |  | 0.65 |  | 0.82 | 1.96 | 189886 | 199810 | 198881 | 9.4 | 0.41
4305932 | CAL PRIEST | 2025-07-15 | 29 | 3 | 4596448 | 150725 2T |  | 5.5 | 272 | 85.9 |  | 1.78 |  | 0.53 |  | 2.27 | 4.05 | 189492 | 199455 | 199107 | 3.5
4305932 | CAL PRIEST | 2025-07-21 | 30 | 1 | 4597006 | 200725 3T |  | 8.16 | 207 | 80.8 |  | 1.15 |  | 0.76 |  | 3.21 | 4.36 | 186597 | 196568 | 196028 | 5.4
4305932 | CAL PRIEST | 2025-07-21 | 30 | 2 | 4597040 | 210725 1T |  | 4.03 | 254 | 88.5 |  | 1.09 |  | 0.43 |  | 2.38 | 3.47 | 191451 | 201445 | 201168 | 2.8 | 0.25
4305932 | CAL PRIEST | 2025-07-21 | 30 | 3 | 4597083 | 210725 2T |  | 5.99 | 264 | 88.5 |  | 0.22 |  | 0.83 |  | 1.85 | 2.07 | 190274 | 200294 | 200096 | 2 | 0.15
4305932 | CAL PRIEST | 2025-07-22 | 30 | 1 | 4597133 | 210725 3T |  | 2.87 | 287 | 89 |  | 0.58 |  | 0.37 |  | 1.51 | 2.09 | 192648 | 202678 | 202179 | 5 | 0.15
4305932 | CAL PRIEST | 2025-07-22 | 30 | 2 | 4597171 | 220725 1T |  | 3.98 | 275 | 88 |  | 1.95 |  | 0.43 |  | 2.92 | 4.87 | 191443 | 201440 | 201238 | 2 | 0.17
4305932 | CAL PRIEST | 2025-07-22 | 30 | 3 | 4597228 | 220725 2T |  | 5.26 | 278 | 89.3 |  | 1.55 |  | 0.5 |  | 1.03 | 2.58 | 191446 | 201497 | 201332 | 1.6 | 0.21
4305932 | CAL PRIEST | 2025-07-23 | 30 | 1 | 4597281 | 220725 3T |  | 4.56 | 277 | 90.1 |  | 1.12 |  | 0.58 |  | 1.72 | 2.84 | 190031 | 200011 | 199890 | 1.2 | 0.24
4305932 | CAL PRIEST | 2025-07-23 | 30 | 2 | 4597315 | 230725 1T |  | 3.29 | 252 | 91.3 |  | 0.71 |  | 0.78 |  | 0.98 | 1.69 | 189464 | 199447 | 199246 | 2 | 0.46
4305932 | CAL PRIEST | 2025-07-23 | 30 | 3 | 4597367 | 230725 2T |  | 4.22 | 297 | 91.3 |  | 1.02 |  | 0.6 |  | 0.99 | 2.01 | 189461 | 199446 | 199333 | 1.1 | 0.25
4305932 | CAL PRIEST | 2025-07-24 | 30 | 1 | 4597433 | 230725 3T |  | 4.78 | 307 | 85.3 |  | 0.92 |  | 0.43 |  | 1.85 | 2.77 | 189273 | 199222 | 198632 | 5.9 | 0.24
4305932 | CAL PRIEST | 2025-07-24 | 30 | 2 | 4547468 | 240725 1T |  | 2.92 | 230 | 87.5 |  | 1.1 |  | 0.46 |  | 1.75 | 2.85 | 188830 | 198856 | 198331 | 5.2 | 0.5
4305932 | CAL PRIEST | 2025-07-24 | 30 | 3 | 4597527 | 240725 2T |  | 5.51 | 283 | 88.3 |  | 1.21 |  | 0.95 |  | 1.34 | 2.55 | 189265 | 199263 | 199076 | 1.9 | 0.36
4305932 | CAL PRIEST | 2025-07-25 | 30 | 1 | 4597583 | 240725 3T |  | 6.16 | 248 | 84.1 |  | 2.49 |  | 0.55 |  | 4.35 | 6.84 | 190067 | 200067 | 199915 | 1.5 | 0.29
4305932 | CAL PRIEST | 2025-07-25 | 30 | 2 | 4597619 | 250725 1T | 10.79 | 2.89 | 257 | 87.1 | 3.44 | 0.81 | 3.73 | 0.77 | 29.23 | 5.22 | 6.03 | 191456 | 201422 | 201155 | 2.7
4305932 | CAL PRIEST | 2025-07-25 | 30 | 3 | 4597674 | 250725 2T |  | 4.38 | 289 | 90.4 |  | 1.84 |  | 0.69 |  | 0.66 | 2.5 | 190071 | 200041 | 199891 | 1.5
4305932 | CAL PRIEST | 2025-07-26 | 30 | 1 | 4597749 | 250725 3T |  | 3 | 277 | 90 |  | 1.47 |  | 1.34 |  | 1.18 | 2.65 | 189338 | 199315 | 199090 | 2.3 | 0.29
4305932 | CAL PRIEST | 2025-07-26 | 30 | 2 | 4597785 | 260725 1T |  | 1.8 | 248 | 91.4 |  | 1.35 |  | 0.65 |  | 0.7 | 2.05 | 189975 | 199462 | 199120 | 3.6
4305932 | CAL PRIEST | 2025-07-26 | 30 | 3 | 4597851 | 260725 2T |  | 3.03 | 288 | 91.3 |  | 1.26 |  | 0.8 |  | 1.44 | 2.7 | 190315 | 200316 | 200150 | 1.7
4305932 | CAL PRIEST | 2025-07-27 | 31 | 1 | 4597909 | 260725 3T |  | 4.9 | 263 | 88.5 |  | 1.98 |  | 0.68 |  | 1.85 | 3.83 | 189244 | 199275 | 199154 | 1.2 | 0.36
4305932 | CAL PRIEST | 2025-07-27 | 31 | 2 | 4597941 | 270725 1T |  | 3.05 | 333 | 91.4 |  | 1.68 |  | 0.57 |  | 1.36 | 3.04 | 192647 | 202653 | 202539 | 1.1 | 0.27
4305932 | CAL PRIEST | 2025-07-27 | 31 | 3 | 4597971 | 270725 2T |  | 4.34 | 288 | 86.8 |  | 0.58 |  | 0.52 |  | 1.83 | 2.41 | 192654 | 202639 | 202128 | 5.1 | 0.32
4305932 | CAL PRIEST | 2025-07-28 | 31 | 1 | 4598002 | 270725 3T |  | 4.81 | 298 | 88 |  | 2.37 |  | 0.91 |  | 2.41 | 4.78 | 190165 | 200218 | 200141 | 0.8 | 0.19
4305932 | CAL PRIEST | 2025-07-28 | 31 | 2 | 4598030 | 280725 1T |  | 3.49 | 268 | 90 |  | 1.68 |  | 0.5 |  | 1.63 | 3.31 | 190071 | 200094 | 199915 | 1.8 | 0.42
4305932 | CAL PRIEST | 2025-07-28 | 31 | 2 | 4598106 | 270725 2T |  | 1.85 | 275 | 91.1 |  | 0.88 |  | 0.53 |  | 0.89 | 1.77 | 190063 | 200052 | 199658 | 3.9 | 0.28
4305932 | CAL PRIEST | 2025-07-29 | 31 | 1 | 4598153 | 280725 3T |  | 3.11 | 279 | 89.7 |  | 1.65 |  | 0.68 |  | 2.84 | 4.49 | 189832 | 199828 | 199703 | 1.3 | 0.25
4305932 | CAL PRIEST | 2025-07-29 | 31 | 2 | 4598181 | 290725 1T |  | 3.33 | 256 | 89.8 |  | 1.73 |  | 0.92 |  | 1.9 | 3.63 | 190706 | 200715 | 200580 | 1.3 | 0.47
4305932 | CAL PRIEST | 2025-07-29 | 31 | 3 | 4598242 | 290725 2T |  | 2.41 | 256 | 89.1 |  | 2.38 |  | 0.34 |  | 1.51 | 3.89 | 190025 | 200030 | 199696 | 3.3 | 0.38
4305932 | CAL PRIEST | 2025-07-30 | 31 | 1 | 4598299 | 290725 3T |  | 2.57 | 240 | 89.7 |  | 1.61 |  | 0.54 |  | 2.3 | 3.91 | 189461 | 199444 | 199235 | 2.1 | 0.72
4305932 | CAL PRIEST | 2025-07-30 | 31 | 2 | 4598326 | 300725 1T |  | 2.62 | 292 | 92.3 |  | 0.77 |  | 1.57 |  | 0.85 | 1.62 | 191004 | 201063 | 200947 | 1.2 | 0.2
4305932 | CAL PRIEST | 2025-07-30 | 31 | 3 | 4598378 | 300725 2T |  | 4.04 | 217 | 90.4 |  | 0.79 |  | 0.5 |  | 1.66 | 2.45 | 190970 | 200915 | 200766 | 1.5 | 0.63
4305932 | CAL PRIEST | 2025-07-31 | 31 | 1 | 4598487 | 300725 3T |  | 1.86 | 240 | 93.8 |  | 0.8 |  | 0.84 |  | 0.87 | 1.67 | 192642 | 202622 | 202546 | 0.8 | 0.61
4305932 | CAL PRIEST | 2025-07-31 | 31 | 2 | 4598528 | 310725 1T |  | 4.33 | 314 | 89.6 |  | 2.29 |  | 0.59 |  | 1.05 | 3.34 | 186593 | 196526 | 196399 | 1.3 | 0.35
4305932 | CAL PRIEST | 2025-07-31 | 31 | 3 | 4598600 | 310725 2T |  | 2.03 | 221 | 92.5 |  | 1.64 |  | 0.66 |  | 1.49 | 3.13 | 190552 | 200586 | 200500 | 0.9 | 0.37
4305932 | CAL PRIEST | 2025-08-01 | 31 | 1 | 4598662 | 310725 3T |  | 5.19 | 240 | 86.2 |  | 1.76 |  | 0.71 |  | 1.79 | 3.55 | 190050 | 200068 | 199723 | 3.4 | 0.4
4305932 | CAL PRIEST | 2025-08-01 | 31 | 2 | 4598699 | 010825 1T |  | 5.72 | 300 | 86.6 |  | 1.52 |  | 0.8 |  | 1.72 | 3.24 | 190016 | 200000 | 199741 | 2.6 | 0.5
4305932 | CAL PRIEST | 2025-08-01 | 31 | 3 | 4598782 | 010825 2T |  | 8.46 | 258 | 83.3 |  | 2.15 |  | 0.8 |  | 1.74 | 3.89 | 189216 | 199212 | 198979 | 2.3 | 0.73
4305932 | CAL PRIEST | 2025-08-02 | 31 | 1 | 4598849 | 010825 3T |  | 1.22 | 337 | 92.4 |  | 1.32 |  | 0.34 |  | 1.36 | 2.68 | 189218 | 199224 | 198978 | 2.5 | 0.36
4305932 | CAL PRIEST | 2025-08-02 | 31 | 2 | 4598893 | 020825 1T |  | 3.71 | 298 | 91.3 |  | 1.04 |  | 0.54 |  | 1.16 | 2.2 | 189190 | 199126 | 198968 | 1.6 | 0.19
4305932 | CAL PRIEST | 2025-08-02 | 31 | 3 | 4598984 | 020825 2T |  | 3.34 | 308 | 89.9 |  | 1.64 |  | 1.04 |  | 2.11 | 3.75 | 191465 | 201443 | 201330 | 1.1 | 0.34
4305932 | CAL PRIEST | 2025-08-03 | 32 | 1 | 4599068 | 020825 3T |  | 3.72 | 302 | 89.4 |  | 2.52 |  | 0.71 |  | 2.12 | 4.64 | 191465 | 201426 | 201348 | 0.8 | 0.24
4305932 | CAL PRIEST | 2025-08-03 | 32 | 2 | 4599120 | 030825 1T |  | 5.47 | 279 | 87.7 |  | 1.59 |  | 0.71 |  | 1.66 | 3.25 | 190118 | 200200 | 199988 | 2.1 | 0.27
4305932 | CAL PRIEST | 2025-08-03 | 32 | 3 | 4599154 | 030825 2T |  | 4.18 | 279 | 88.1 |  | 1.84 |  | 0.62 |  | 3.49 | 5.33 | 190112 | 200162 | 200040 | 1.2 | 0.06
4305932 | CAL PRIEST | 2025-08-04 | 32 | 1 | 4599178 | 030825 3T |  | 4.04 | 279 | 87.8 |  | 1.9 |  | 0.83 |  | 1.99 | 3.89 | 189461 | 199463 | 199209 | 2.5 | 0.43
4305932 | CAL PRIEST | 2025-08-04 | 32 | 2 | 4599211 | 040825 1T |  | 4.98 | 315 | 87.7 |  | 1.7 |  | 2.04 |  | 1.61 | 3.31 | 190068 | 200060 | 199942 | 1.2 | 0.25
4305932 | CAL PRIEST | 2025-08-04 | 32 | 3 | 4599275 | 040825 2T |  | 4.66 | 211 | 83.5 |  | 1.87 |  | 2.45 |  | 3.88 | 5.75 | 190715 | 200720 | 200431 | 2.9 | 0.29
4305932 | CAL PRIEST | 2025-08-05 | 32 | 1 | 4599340 | 040825 3T |  | 5.43 | 241 | 86.8 |  | 2.37 |  | 0.95 |  | 1.45 | 3.82 | 191460 | 201472 | 201243 | 2.3 | 0.2
4305932 | CAL PRIEST | 2025-08-05 | 32 | 2 | 4599368 | 050825 1T |  | 4.01 | 318 | 90.1 |  | 1.22 |  | 0.49 |  | 1.06 | 2.28 | 189178 | 199154 | 198922 | 2.3 | 0.29
4305932 | CAL PRIEST | 2025-08-05 | 32 | 3 | 4599434 | 050825 2T |  | 1.09 | 240 | 95.2 |  | 1.6 |  | 0.45 |  | 0.74 | 2.34 | 190058 | 200035 | 200006 | 0.3 | 0.12
4305932 | CAL PRIEST | 2025-08-06 | 32 | 2 | 4599553 | 060825 2T |  | 1.55 | 231 | 94.3 |  | 0 |  | 0.31 |  | 2.32 | 2.32 | 192664 | 202629 | 202538 | 0.9 | 0.1
4305932 | CAL PRIEST | 2025-08-07 | 32 | 1 | 4599629 | 060825 3T |  | 4.2 | 346 | 90.1 |  | 1.18 |  | 1.63 |  | 1.42 | 2.6 | 190070 | 200045 | 199961 | 0.8 | 0.1
4305932 | CAL PRIEST | 2025-08-07 | 32 | 2 | 4599656 | 070825 1T |  | 4.62 | 317 | 89.4 |  | 0.75 |  | 0.92 |  | 1.27 | 2.02 | 190700 | 200754 | 200537 | 2.2 | 0.41
4305932 | CAL PRIEST | 2025-08-07 | 32 | 3 | 4599703 | 070825 2T |  | 6.2 | 333 | 86.8 |  | 2.29 |  | 0.49 |  | 1.53 | 3.82 | 190692 | 200686 | 200504 | 1.8 | 0.33
4305932 | CAL PRIEST | 2025-08-08 | 32 | 1 | 4599731 | 070825 3T |  | 4.37 | 310 | 90.1 |  | 1.4 |  | 0.58 |  | 1.03 | 2.43 | 189790 | 199798 | 199629 | 1.7 | 0.34
4305932 | CAL PRIEST | 2025-08-08 | 32 | 2 | 4599762 | 080825 1T |  | 6.08 | 271 | 86.2 |  | 2.5 |  | 0.85 |  | 1.55 | 4.05 | 190697 | 200635 | 200453 | 1.8 | 0.48
4305932 | CAL PRIEST | 2025-08-08 | 32 | 3 | 4599829 | 080825 2T |  | 2.11 | 270 | 93.2 |  | 0.06 |  | 0.53 |  | 2.37 | 2.43 | 190690 | 200643 | 200531 | 1.1 | 0.08
4305932 | CAL PRIEST | 2025-08-09 | 32 | 1 | 4599898 | 080825 3T |  | 3.12 | 298 | 92.9 |  | 1.05 |  | 0.66 |  | 0.61 | 1.66 | 189444 | 199422 | 199328 | 0.9 | 0.18
4305932 | CAL PRIEST | 2025-08-09 | 32 | 2 | 4599935 | 090825 1T |  | 2.99 | 308 | 77.8 |  | 1.32 |  | 0.45 |  | 11.49 | 12.81 | 189173 | 199136 | 198640 | 5 | 0.44
4305932 | CAL PRIEST | 2025-08-09 | 32 | 3 | 4600006 | 090825 2T |  | 5.88 | 287 | 83.7 |  | 2.7 |  | 0.44 |  | 3.26 | 5.96 | 188673 | 198631 | 198364 | 2.7 | 0.84
4305932 | CAL PRIEST | 2025-08-10 | 33 | 1 | 4600056 | 090825 3T |  | 4.85 | 279 | 89.1 |  | 1.84 |  | 0.71 |  | 1.09 | 2.93 | 190035 | 200034 | 199862 | 1.7 | 0.18
4305932 | CAL PRIEST | 2025-08-10 | 33 | 2 | 4600085 | 100825 1T |  | 6.88 | 254 | 85 |  | 1.87 |  | 0.83 |  | 2.84 | 4.71 | 190663 | 200643 | 200500 | 1.4 | 0.62
4305932 | CAL PRIEST | 2025-08-10 | 33 | 3 | 4600123 | 100825 2T |  | 6.24 | 308 | 87.4 |  | 1.83 |  | 0.59 |  | 1.82 | 3.65 | 191472 | 201451 | 201317 | 1.3 | 0.29
4305932 | CAL PRIEST | 2025-08-11 | 33 | 1 | 4600152 | 110825 3T |  | 3.35 | 279 | 89.3 |  | 1.38 |  | 0.6 |  | 0.71 | 2.09 | 189142 | 199150 | 198760 | 3.9 | 0.29
4305932 | CAL PRIEST | 2025-08-11 | 33 | 2 | 4600192 | 110825 1T |  | 4.28 | 242 | 88.6 |  | 1.29 |  | 0.6 |  | 0.75 | 2.04 | 191485 | 201466 | 201139 | 3.3 | 0.72
4305932 | CAL PRIEST | 2025-08-11 | 33 | 3 | 4600267 | 110825 2T |  | 4.04 | 285 | 89.9 |  | 1.58 |  | 0.58 |  | 1.27 | 2.85 | 191476 | 201429 | 201250 | 1.8 | 0.34
4305932 | CAL PRIEST | 2025-08-12 | 33 | 1 | 4600323 | 120825 3T |  | 3.23 | 298 | 91.7 |  | 1.32 |  | 0.59 |  | 1.17 | 2.49 | 188545 | 198552 | 198400 | 1.5 | 0.01
4305932 | CAL PRIEST | 2025-08-13 | 33 | 1 | 4600489 | 130825 3T |  | 3.72 | 308 | 91 |  | 1.83 |  | 0.75 |  | 0.7 | 2.53 | 189993 | 199999 | 199876 | 1.2 | 0.28
4305932 | CAL PRIEST | 2025-08-13 | 33 | 2 | 4600524 | 130825 1T |  | 3.21 | 321 | 90.7 |  | 2.78 |  | 0.69 |  | 0.6 | 3.38 | 190659 | 200626 | 200506 | 1.2 | 0.33
4305932 | CAL PRIEST | 2025-08-13 | 33 | 3 | 4600604 | 130825 2T |  | 4.25 | 317 | 89.4 |  | 2.44 |  | 0.47 |  | 1.35 | 3.79 | 189986 | 199990 | 199900 | 0.9 | 0.69
4305932 | CAL PRIEST | 2025-08-14 | 33 | 1 | 4600657 | 140825 3T |  | 2.23 | 308 | 90.8 |  | 1.31 |  | 0.46 |  | 0.55 | 1.86 | 190013 | 200027 | 199674 | 3.5 | 0.67
4305932 | CAL PRIEST | 2025-08-14 | 33 | 2 | 4600696 | 140825 1T |  | 3.21 | 248 | 92.2 |  | 1.19 |  | 0.56 |  | 1.41 | 2.6 | 190658 | 200640 | 200569 | 0.7 | 0.24
4305932 | CAL PRIEST | 2025-08-14 | 33 | 3 | 4600781 | 140825 2T |  | 5.23 | 300 | 88.5 |  | 2.57 |  | 0.69 |  | 1.13 | 3.7 | 188551 | 198563 | 198441 | 1.2 | 0.19
4305932 | CAL PRIEST | 2025-08-15 | 33 | 1 | 4600832 | 150825 3T |  | 4.1 | 298 | 88.5 |  | 1.81 |  | 0.69 |  | 1.31 | 3.12 | 190218 | 200220 | 199941 | 2.8 | 0.26
4305932 | CAL PRIEST | 2025-08-16 | 33 | 2 | 4600865 | 160825 1T | 9.87 | 2.64 | 290 | 93.3 | 3.12 | 0.74 | 3.28 | 0.68 | 7.65 | 1.37 | 2.11 | 190656 | 200666 | 200591 | 0.7
4305932 | CAL PRIEST | 2025-08-16 | 33 | 3 | 4601094 | 160825 2T |  | 4.02 | 267 | 91.1 |  | 1.82 |  | 0.65 |  | 0.69 | 2.51 | 189797 | 199773 | 199655 | 1.2
4305932 | CAL PRIEST | 2025-08-17 | 34 | 1 | 4601143 | 160825 3T |  | 1.79 | 298 | 94 |  | 1.11 |  | 0.51 |  | 0.63 | 1.74 | 190667 | 200648 | 200520 | 1.3 | 0.15
4305932 | CAL PRIEST | 2025-08-17 | 34 | 2 | 4601171 | 170825 1T |  | 3.37 | 291 | 91.2 |  | 1.35 |  | 0.71 |  | 0.56 | 1.91 | 190467 | 200452 | 200246 | 2.1 | 0.24
4305932 | CAL PRIEST | 2025-08-17 | 34 | 3 | 4601206 | 170825 2T |  | 2.94 | 345 | 92.9 |  | 1.2 |  | 0.57 |  | 0.5 | 1.7 | 188531 | 198582 | 198466 | 1.2 | 0.24
4305932 | CAL PRIEST | 2025-08-18 | 34 | 1 | 4601237 | 180825 3T |  | 2.52 | 317 | 92.5 |  | 1.11 |  | 0.59 |  | 0.63 | 1.74 | 188531 | 198552 | 198371 | 1.8 | 0.38
4305932 | CAL PRIEST | 2025-08-18 | 34 | 2 | 4601273 | 180825 1T |  | 5.11 | 346 | 86.7 |  | 3.01 |  | 0.71 |  | 2.6 | 5.61 | 191495 | 201495 | 201362 | 1.3 | 0.06
4305932 | CAL PRIEST | 2025-08-18 | 34 | 3 | 4601322 | 180825 2T |  | 3.19 | 304 | 91.9 |  | 1.45 |  | 0.54 |  | 0.93 | 2.38 | 188535 | 198570 | 198449 | 1.2 | 0.3
4305932 | CAL PRIEST | 2025-08-18 | 34 | 1 | 4601348 | 190825 3T |  | 3.04 | 313 | 91.8 |  | 1.71 |  | 0.59 |  | 1.24 | 2.95 | 188690 | 198855 | 198754 | 1 | 0.11
4305932 | CAL PRIEST | 2025-08-19 | 34 | 2 | 4601379 | 190825 1T |  | 2.85 | 279 | 91.4 |  | 0.93 |  | 0.6 |  | 1.26 | 2.19 | 189999 | 199994 | 199772 | 2.2 | 0.24
4305932 | CAL PRIEST | 2025-08-19 | 34 | 3 | 4601443 | 190825 2T |  | 3.75 | 300 | 91.9 |  | 1.39 |  | 0.56 |  | 1.07 | 2.46 | 188666 | 198651 | 198583 | 0.7 | 0.14
4305932 | CAL PRIEST | 2025-08-20 | 34 | 1 | 4601514 | 190825 3T |  | 3.93 | 343 | 91.6 |  | 1.21 |  | 0.58 |  | 0.91 | 2.12 | 192617 | 202677 | 202576 | 1 | 0.23
4305932 | CAL PRIEST | 2025-08-20 | 34 | 2 | 4601540 | 200825 1T |  | 2.13 | 312 | 86.1 |  | 0.23 |  | 0.47 |  | 0.85 | 1.08 | 186603 | 196604 | 195648 | 9.6 | 0.15
4305932 | CAL PRIEST | 2025-08-20 | 34 | 3 | 4601620 | 200825 2T |  | 3.4 | 319 | 91.1 |  | 1.96 |  | 0.73 |  | 0.88 | 2.84 | 188671 | 198667 | 198556 | 1.1 | 0.3
4305932 | CAL PRIEST | 2025-08-21 | 34 | 1 | 4601689 | 200825 3T |  | 0.86 | 337 | 96.3 |  | 0.28 |  | 0.83 |  | 0.05 | 0.33 | 189985 | 199966 | 199875 | 0.9 | 0.22
4305932 | CAL PRIEST | 2025-08-21 | 34 | 2 | 4601719 | 210825 1T |  | 1.16 | 296 | 86.9 |  | 0.97 |  | 0.48 |  | 0.85 | 1.82 | 190203 | 200253 | 199352 | 9 | 0.14
4305932 | CAL PRIEST | 2025-08-21 | 34 | 3 | 4601797 | 210825 2T |  | 4.89 | 240 | 86.7 |  | 0.84 |  | 0.51 |  | 1.2 | 2.04 | 188690 | 198675 | 198171 | 5 | 0.29
4305932 | CAL PRIEST | 2025-08-22 | 34 | 1 | 4601851 | 210825 3T |  | 2.13 | 248 | 84 |  | 0.6 |  | 0.4 |  | 0.57 | 1.17 | 189982 | 199909 | 198784 | 11.3 | 0.47
4305932 | CAL PRIEST | 2025-08-22 | 34 | 2 | 4601892 | 220825 1T | 16.14 | 4.32 | 279 | 89.4 | 5.91 | 1.4 | 3.23 | 0.67 | 12.81 | 2.29 | 3.69 | 191486 | 201456 | 201311 | 1.5
4305932 | CAL PRIEST | 2025-08-22 | 34 | 3 | 4601970 | 220825 2T |  | 3.99 | 288 | 89.2 |  | 1.1 |  | 0.55 |  | 1.67 | 2.77 | 189952 | 199925 | 199634 | 2.9 | 0.09
4305932 | CAL PRIEST | 2025-08-23 | 34 | 1 | 4602047 | 220825 3T |  | 4.37 | 270 | 89.5 |  | 0.94 |  | 0.5 |  | 1.76 | 2.7 | 189996 | 199918 | 199697 | 2.2 | 0.2
4305932 | CAL PRIEST | 2025-08-23 | 34 | 2 | 4602085 | 230825 1T |  | 4.43 | 289 | 89.3 |  | 1.35 |  | 0.52 |  | 0.98 | 2.33 | 191490 | 201462 | 201191 | 2.7 | 0.25
4305932 | CAL PRIEST | 2025-08-23 | 34 | 3 | 4602164 | 230825 2T |  | 6.07 | 250 | 86.2 |  | 1.87 |  | 0.58 |  | 1.61 | 3.48 | 190200 | 200246 | 199951 | 2.9 | 0.23
4305932 | CAL PRIEST | 2025-08-24 | 35 | 1 | 4602221 | 230825 3T |  | 2.94 | 302 | 93.1 |  | 0.85 |  | 0.74 |  | 0.88 | 1.73 | 190224 | 200286 | 200210 | 0.8 | 0.28
4305932 | CAL PRIEST | 2025-08-24 | 35 | 2 | 4602248 | 240825 1T | 12.37 | 3.31 | 294 | 92.4 | 4.98 | 1.18 | 3.45 | 0.72 | 4.87 | 0.87 | 2.05 | 190233 | 200373 | 200267 | 1
4305932 | CAL PRIEST | 2025-08-24 | 35 | 3 | 4602292 | 240825 2T | 15.46 | 4.14 | 298 | 88.5 | 6.37 | 1.5 | 4.06 | 0.84 | 14.36 | 2.57 | 4.07 | 189191 | 199198 | 199000 | 2
4305932 | CAL PRIEST | 2025-08-25 | 35 | 1 | 4602321 | 240825 3T | 14.72 | 3.94 | 248 | 88.1 | 2.46 | 0.58 | 3.28 | 0.68 | 11.92 | 2.13 | 2.71 | 191485 | 201477 | 201066 | 4.1
4305932 | CAL PRIEST | 2025-08-25 | 35 | 2 | 4602353 | 250825 1T | 12.72 | 3.4 | 293 | 91.3 | 2.61 | 0.62 | 4.46 | 0.92 | 12.45 | 2.23 | 2.85 | 191480 | 201450 | 201349 | 1
4305932 | CAL PRIEST | 2025-08-25 | 35 | 3 | 4602453 | 250825 2T |  | 6.36 | 269 | 86.9 |  | 2.26 |  | 0.65 |  | 1.96 | 4.22 | 189081 | 199015 | 198875 | 1.4
4305932 | CAL PRIEST | 2025-08-26 | 35 | 1 | 4602530 | 250825 3T |  | 3.55 | 288 | 89.4 |  | 1.6 |  | 0.52 |  | 0.84 | 2.44 | 189098 | 199104 | 198776 | 3.3 | 0.29
4305932 | CAL PRIEST | 2025-08-26 | 35 | 3 | 4602554 | 260825 1T |  | 4.81 | 288 | 89.7 |  | 2.45 |  | 0.51 |  | 0.98 | 3.43 | 188702 | 198718 | 198612 | 1.1
4305932 | CAL PRIEST | 2025-08-26 | 35 | 3 | 4602668 | 260825 2T |  | 4.16 | 304 | 86.2 |  | 1.39 |  | 0.64 |  | 1.51 | 2.9 | 186608 | 196639 | 196081 | 5.6
4305932 | CAL PRIEST | 2025-08-27 | 35 | 1 | 4602731 | 260825 3T |  | 4.92 | 327 | 89.5 |  | 1.87 |  | 0.56 |  | 1.51 | 3.38 | 192679 | 202600 | 202508 | 0.9 | 0.17
4305932 | CAL PRIEST | 2025-08-27 | 35 | 2 | 4602757 | 270825 1T |  | 6.47 | 349 | 88.2 |  | 2.05 |  | 0.55 |  | 1.03 | 3.08 | 190656 | 200633 | 200533 | 1 | 0.22
4305932 | CAL PRIEST | 2025-08-27 | 35 | 3 | 4602864 | 270825 2T |  | 3.62 | 308 | 86.5 |  | 2.78 |  | 0.49 |  | 2.48 | 5.26 | 190654 | 200646 | 200285 | 3.6
4305932 | CAL PRIEST | 2025-08-28 | 35 | 1 | 4602926 | 270825 3T |  | 3.96 | 306 | 89 |  | 1.79 |  | 0.58 |  | 1.38 | 3.17 | 192662 | 202670 | 202406 | 2.6 | 0.18
4305932 | CAL PRIEST | 2025-08-28 | 35 | 2 | 4602980 | 280825 1T |  | 6.51 | 296 | 88.7 |  | 1.48 |  | 0.58 |  | 0.64 | 2.12 | 190652 | 200615 | 200480 | 1.4 | 0.24
4305932 | CAL PRIEST | 2025-08-28 | 35 | 3 | 4603053 | 280825 2T |  | 7.12 | 240 | 86.9 |  | 1.95 |  | 0.57 |  | 1.16 | 3.11 | 190647 | 200647 | 200489 | 1.6 | 0.23
4305932 | CAL PRIEST | 2025-08-29 | 35 | 1 | 4603121 | 280825 3T |  | 4.66 | 326 | 90.2 |  | 1.43 |  | 0.45 |  | 1.73 | 3.16 | 190017 | 200341 | 200266 | 0.7 | 0.27
4305932 | CAL PRIEST | 2025-08-29 | 35 | 2 | 4603163 | 290825 1T | 11.67 | 3.12 | 288 | 89.8 | 2.64 | 0.62 | 3.07 | 0.64 | 15.31 | 2.74 | 3.36 | 190648 | 200620 | 200358 | 2.6
4305932 | CAL PRIEST | 2025-08-29 | 35 | 2 | 4603248 | 290825 2T |  | 3.16 | 250 | 87.3 |  | 1.76 |  | 0.65 |  | 2.62 | 4.38 | 188727 | 198956 | 198551 | 4 | 0.02
4305932 | CAL PRIEST | 2025-08-30 | 35 | 1 | 4603328 | 290825 3T |  | 2.78 | 257 | 92.6 |  | 0.93 |  | 0.58 |  | 1.26 | 2.19 | 189085 | 199068 | 198934 | 1.3 | 0.01
4305932 | CAL PRIEST | 2025-08-30 | 35 | 2 | 4603345 | 300825 1T |  | 3.82 | 308 | 88.3 |  | 1.59 |  | 0.37 |  | 1.2 | 2.79 | 190656 | 200627 | 200247 | 3.8 | 0.36
4305932 | CAL PRIEST | 2025-08-30 | 35 | 3 | 4603447 | 300825 2T |  | 5.84 | 278 | 88.3 |  | 2.36 |  | 0.78 |  | 1.18 | 3.54 | 191493 | 201436 | 201347 | 0.9 | 0.17
4305932 | CAL PRIEST | 2025-08-31 | 36 | 1 | 4603488 | 300825 3T |  | 3.33 | 311 | 92.4 |  | 0.9 |  | 0.78 |  | 1.1 | 2 | 190654 | 200694 | 200614 | 0.8 | 0.23
4305932 | CAL PRIEST | 2025-08-31 | 36 | 2 | 4603518 | 310825 1T |  | 3.94 | 314 | 90.4 |  | 1.53 |  | 0.53 |  | 0.91 | 2.44 | 189037 | 199013 | 198829 | 1.8 | 0.31
4305932 | CAL PRIEST | 2025-08-31 | 36 | 2 | 4603556 | 310825 2T |  | 2.74 | 288 | 89.2 |  | 1.55 |  | 0.43 |  | 1.38 | 2.93 | 190653 | 200641 | 200258 | 3.8 | 0.41
4305932 | CAL PRIEST | 2025-09-01 | 36 | 1 | 4603582 | 310825 3T |  | 4.8 | 358 | 89.2 |  | 1.82 |  | 0.59 |  | 0.83 | 2.65 | 190686 | 200623 | 200420 | 2 | 0.18
4305932 | CAL PRIEST | 2025-09-01 | 36 | 2 | 4603613 | 010925 1T |  | 3.09 | 266 | 90.7 |  | 1.75 |  | 0.65 |  | 0.71 | 2.46 | 190200 | 200257 | 200013 | 2.4 | 0.22
4305932 | CAL PRIEST | 2025-09-01 | 36 | 3 | 4603679 | 010925 2T |  | 3.14 | 272 | 91.5 |  | 1.69 |  | 0.55 |  | 1.07 | 2.76 | 190253 | 200235 | 200107 | 1.3 | 0.23
4305932 | CAL PRIEST | 2025-09-02 | 36 | 1 | 4603753 | 010925 3T |  | 4.14 | 347 | 91.1 |  | 0.98 |  | 0.5 |  | 1.23 | 2.21 | 189026 | 199052 | 198924 | 1.3 | 0.26
4305932 | CAL PRIEST | 2025-09-02 | 36 | 2 | 4603778 | 020925 1T |  | 4.97 | 270 | 89.9 |  | 0.62 |  | 0.62 |  | 0.86 | 1.48 | 189162 | 199256 | 199031 | 2.2 | 0.32
4305932 | CAL PRIEST | 2025-09-02 | 36 | 3 | 4603830 | 020925 2T |  | 2.2 | 339 | 93.1 |  | 1.19 |  | 0.52 |  | 0.67 | 1.86 | 189175 | 199171 | 199029 | 1.4 | 0.39
4305932 | CAL PRIEST | 2025-09-02 | 36 | 1 | 4603894 | 030925 3T |  | 3.05 | 278 | 94.2 |  | 0.4 |  | 0.51 |  | 0.56 | 0.96 | 189119 | 199134 | 199056 | 0.8 | 0.03
4305932 | CAL PRIEST | 2025-09-03 | 36 | 2 | 4603914 | 030925 1T |  | 3.19 | 278 | 80.9 |  | 0.88 |  | 0.39 |  | 3.08 | 3.96 | 190109 | 200129 | 199027 | 11 | 0.11
4305932 | CAL PRIEST | 2025-09-04 | 36 | 1 | 4604033 | 040925 3T |  | 4.67 | 274 | 90.7 |  | 1.37 |  | 0.54 |  | 0.43 | 1.8 | 189737 | 202318 | 202109 | 1.7 | 0.1
4305932 | CAL PRIEST | 2025-09-04 | 36 | 2 | 4604047 | 040925 1T |  | 2.96 | 238 | 87.2 |  | 1.35 |  | 0.42 |  | 1.2 | 2.55 | 189004 | 199032 | 198410 | 6.2 | 0.2
4305932 | CAL PRIEST | 2025-09-05 | 36 | 2 | 4604201 | 050925 1T | 9.09 | 2.43 | 259 | 84.5 | 1.93 | 0.46 | 2.17 | 0.45 | 6.93 | 1.24 | 1.7 | 190185 | 200170 | 199130 | 10.4
4305932 | CAL PRIEST | 2025-09-05 | 36 | 3 | 4604263 | 050925 2T |  | 1.49 | 305 | 93.8 |  | 0.26 |  | 0.42 |  | 0.73 | 0.99 | 192620 | 202652 | 202382 | 2.7 | 0.12
4305932 | CAL PRIEST | 2025-09-06 | 36 | 1 | 4604338 | 060525 3T |  | 9.63 | 294 | 84.7 |  | 1.44 |  | 0.74 |  | 1.87 | 3.31 | 189919 | 199948 | 199838 | 1.1
4305932 | CAL PRIEST | 2025-09-06 | 36 | 2 | 4604368 | 060925 1T |  | 3.26 | 244 | 83.5 |  | 1.78 |  | 0.39 |  | 0.56 | 2.34 | 192610 | 202674 | 201667 | 10 | 0.04
4305932 | CAL PRIEST | 2025-09-06 | 36 | 3 | 4604434 | 060925 2T |  | 1.74 | 292 | 91.3 |  | 1.74 |  | 0.63 |  | 0.34 | 2.08 | 192652 | 202606 | 202260 | 3.5 | 0.24
4305932 | CAL PRIEST | 2025-09-07 | 37 | 1 | 4604478 | 060925 3T |  | 3.16 | 258 | 90.6 |  | 0.96 |  | 0.41 |  | 3.1 | 4.06 | 188982 | 198939 | 198833 | 1.1 | 0.22
4305932 | CAL PRIEST | 2025-09-07 | 37 | 2 | 4604509 | 070925 1T |  | 4.76 | 238 | 89 |  | 1.13 |  | 0.92 |  | 2.01 | 3.14 | 188976 | 198914 | 198749 | 1.7
4305932 | CAL PRIEST | 2025-09-07 | 37 | 3 | 4604540 | 070925 2T |  | 3.97 | 322 | 91.5 |  | 1.35 |  | 0.6 |  | 0.57 | 1.92 | 188747 | 198702 | 198562 | 1.4 | 0.15
4305932 | CAL PRIEST | 2025-09-08 | 37 | 1 | 4604564 | 070925 3T |  | 3.88 | 288 | 84.8 |  | 1.26 |  | 0.62 |  | 1.04 | 2.3 | 190662 | 200691 | 199902 | 7.9 | 0.07
4305932 | CAL PRIEST | 2025-09-08 | 37 | 2 | 4604596 | 080925 1T |  | 4.04 | 284 | 91.9 |  | 1.07 |  | 0.6 |  | 1.09 | 2.16 | 190689 | 200617 | 200544 | 0.7 | 0.06
4305932 | CAL PRIEST | 2025-09-08 | 37 | 3 | 4604665 | 080925 2T |  | 3.31 | 284 | 89.4 |  | 0.79 |  | 0.44 |  | 0.98 | 1.77 | 190685 | 200658 | 200221 | 4.4 | 0.15
4305932 | CAL PRIEST | 2025-09-09 | 37 | 1 | 4604726 | 080925 3T |  | 5 | 296 | 88.8 |  | 1.22 |  | 0.4 |  | 1.78 | 3 | 189066 | 199035 | 198822 | 2.1 | 0.21
4305932 | CAL PRIEST | 2025-09-09 | 37 | 2 | 4604756 | 090925 1T |  | 2.18 | 251 | 91.2 |  | 1.06 |  | 0.63 |  | 0.94 | 2 | 188996 | 198941 | 198613 | 3.3 | 0.22
4305932 | CAL PRIEST | 2025-09-09 | 37 | 3 | 4604836 | 090925 2T |  | 3.35 | 297 | 91.2 |  | 1.39 |  | 0.61 |  | 1.09 | 2.48 | 189899 | 199851 | 199680 | 1.7 | 0.16
4305932 | CAL PRIEST | 2025-09-10 | 37 | 2 | 4604900 | 100925 3T |  | 3.6 | 295 | 91.4 |  | 1.97 |  | 0.86 |  | 0.59 | 2.56 | 188521 | 198569 | 198472 | 1 | 0.14
4305932 | CAL PRIEST | 2025-09-10 | 37 | 2 | 4604938 | 100925 1T |  | 2.92 | 276 | 89.3 |  | 1.25 |  | 0.44 |  | 2.71 | 3.96 | 189050 | 199038 | 198788 | 2.5 | 0.33
4305932 | CAL PRIEST | 2025-09-10 | 37 | 3 | 4605018 | 100925 2T |  | 6.8 | 308 | 87.2 |  | 1.47 |  | 1.61 |  | 1.87 | 3.34 | 180685 | 200614 | 200545 | 0.3 | 0.24
4305932 | CAL PRIEST | 2025-09-11 | 37 | 1 | 4605083 | 110925 3T |  | 3.15 | 295 | 83.2 |  | 1.98 |  | 0.57 |  | 1.39 | 3.37 | 190021 | 200105 | 199209 | 8.9 | 0.34
4305932 | CAL PRIEST | 2025-09-11 | 37 | 2 | 4605116 | 110925 1T |  | 2.05 | 284 | 89.8 |  | 1.81 |  | 0.36 |  | 1.08 | 2.89 | 191506 | 201530 | 201108 | 4.2 | 0.18
4305932 | CAL PRIEST | 2025-09-11 | 37 | 3 | 4605188 | 110925 2T |  | 4.24 | 323 | 90.9 |  | 2.03 |  | 0.58 |  | 0.91 | 2.94 | 188534 | 198536 | 198452 | 0.8
4305932 | CAL PRIEST | 2025-09-12 | 37 | 1 | 4605244 | 120925 3T |  | 4.46 | 305 | 88.5 |  | 1.93 |  | 0.62 |  | 0.49 | 2.42 | 189064 | 199065 | 198746 | 3.2 | 0.34
4305932 | CAL PRIEST | 2025-09-12 | 37 | 2 | 4605275 | 120925 1T |  | 6.07 | 238 | 85.3 |  | 1.03 |  | 0.55 |  | 1.79 | 2.82 | 191513 | 201521 | 201082 | 4.4 | 0.34
4305932 | CAL PRIEST | 2025-09-12 | 37 | 3 | 4605361 | 120925 2T |  | 4.5 | 305 | 91.7 |  | 1.23 |  | 0.71 |  | 0.63 | 1.86 | 190123 | 200106 | 200038 | 0.7 | 0.07
4305932 | CAL PRIEST | 2025-09-13 | 37 | 1 | 4605409 | 120925 3T |  | 4.57 | 343 | 90.6 |  | 1.93 |  | 0.55 |  | 0.62 | 2.55 | 190687 | 200622 | 200520 | 1 | 0.25
4305932 | CAL PRIEST | 2025-09-13 | 37 | 2 | 4605438 | 130925 1T |  | 6.74 | 250 | 86.4 |  | 2.02 |  | 0.59 |  | 1.28 | 3.3 | 188982 | 198990 | 198780 | 2.1 | 0.39
4305932 | CAL PRIEST | 2025-09-13 | 37 | 3 | 4605515 | 130925 2T |  | 4.06 | 274 | 91.7 |  | 1.77 |  | 0.62 |  | 0.52 | 2.29 | 186641 | 196613 | 196544 | 0.7 | 0.11
4305932 | CAL PRIEST | 2025-09-14 | 38 | 1 | 4605556 | 140925 3T |  | 5.99 | 270 | 89 |  | 1.53 |  | 0.43 |  | 1.67 | 3.2 | 189137 | 199162 | 199093 | 0.7 | 0.16
4305932 | CAL PRIEST | 2025-09-14 | 38 | 2 | 4605579 | 140925 1T |  | 9.99 | 269 | 82 |  | 2.77 |  | 0.59 |  | 2.34 | 5.11 | 189915 | 199964 | 199815 | 1.5 | 0.36
4305932 | CAL PRIEST | 2025-09-14 | 38 | 3 | 4605640 | 140925 2T |  | 3.18 | 279 | 91 |  | 1.52 |  | 0.58 |  | 0.77 | 2.29 | 189906 | 199927 | 199702 | 2.2 | 0.23
4305932 | CAL PRIEST | 2025-09-15 | 38 | 1 | 4605667 | 140925 3T |  | 4.96 | 274 | 88.6 |  | 1.29 |  | 0.54 |  | 1.71 | 3 | 189941 | 199920 | 199703 | 2.2 | 0.22
4305932 | CAL PRIEST | 2025-09-15 | 38 | 2 | 4605691 | 150925 1T |  | 2.54 | 282 | 91.3 |  | 0.44 |  | 0.19 |  | 1.9 | 2.34 | 192570 | 202517 | 202216 | 3 | 0.11
4305932 | CAL PRIEST | 2025-09-15 | 38 | 3 | 4605769 | 150925 2T |  | 2.1 | 312 | 87.8 |  | 1.49 |  | 0.51 |  | 1.21 | 2.7 | 188537 | 198580 | 197982 | 6 | 0.39
4305932 | CAL PRIEST | 2025-09-16 | 38 | 1 | 4605818 | 150925 3T |  | 4.52 | 295 | 90.4 |  | 2.17 |  | 0.68 |  | 0.8 | 2.97 | 188972 | 198958 | 198874 | 0.8 | 0.07
4305932 | CAL PRIEST | 2025-09-16 | 38 | 2 | 4605851 | 160925 1T |  | 5.55 | 273 | 89.4 |  | 1.88 |  | 0.58 |  | 0.83 | 2.71 | 189684 | 199628 | 199529 | 1 | 0.28
4305932 | CAL PRIEST | 2025-09-16 | 38 | 3 | 4605908 | 160925 2T |  | 4.53 | 300 | 89.7 |  | 2.51 |  | 0.67 |  | 0.52 | 3.03 | 189906 | 199945 | 199802 | 1.4 | 0.16
4305932 | CAL PRIEST | 2025-09-17 | 38 | 1 | 4605980 | 160925 3T |  | 4.9 | 238 | 91.1 |  | 0.78 |  | 0.43 |  | 1.23 | 2.01 | 189898 | 199838 | 199762 | 0.8 | 0.32
4305932 | CAL PRIEST | 2025-09-17 | 38 | 2 | 4606015 | 170925 1T |  | 3.06 | 303 | 93.6 |  | 1.16 |  | 0.64 |  | 0.53 | 1.69 | 188736 | 198732 | 198688 | 0.4 | 0.03
4305932 | CAL PRIEST | 2025-09-17 | 38 | 3 | 4606086 | 170925 2T |  | 2.44 | 293 | 91 |  | 1.06 |  | 0.45 |  | 1.62 | 2.68 | 188744 | 198746 | 198477 | 2.7 | 0.22
4305932 | CAL PRIEST | 2025-09-18 | 38 | 1 | 4606161 | 170925 3T |  | 6.24 | 295 | 89 |  | 0.88 |  | 0.6 |  | 1.11 | 1.99 | 188573 | 198624 | 198482 | 1.4 | 0.24
4305932 | CAL PRIEST | 2025-09-18 | 38 | 2 | 4606200 | 180925 1T |  | 6.28 | 276 | 88.9 |  | 0.77 |  | 0.97 |  | 0.91 | 1.68 | 188528 | 198537 | 198394 | 1.4 | 0.2
4305932 | CAL PRIEST | 2025-09-18 | 38 | 3 | 4606269 | 180925 2T |  | 22.61 | 228 | 69.9 |  | 1.37 |  | 0.42 |  | 1.57 | 2.94 | 188770 | 198927 | 198606 | 3.2 | 0.49
4305932 | CAL PRIEST | 2025-09-18 | 38 | 3 | 4606340 | 180925 3T |  | 3.45 | 295 | 93.1 |  | 1.12 |  | 0.65 |  | 0.28 | 1.4 | 190055 | 200080 | 200007 | 0.7 | 0.13
4305932 | CAL PRIEST | 2025-09-19 | 38 | 2 | 4606377 | 190925 1T |  | 4.14 | 293 | 90.6 |  | 2.09 |  | 0.6 |  | 0.67 | 2.76 | 190073 | 200143 | 200012 | 1.3 | 0.1
4305932 | CAL PRIEST | 2025-09-19 | 38 | 3 | 4606468 | 190925 2T |  | 4.75 | 228 | 86 |  | 1.06 |  | 0.51 |  | 0.63 | 1.69 | 192592 | 202511 | 201879 | 6.4 | 0.17
4305932 | CAL PRIEST | 2025-09-19 | 38 | 3 | 4606550 | 190925 3T |  | 4.48 | 297 | 91.3 |  | 2.01 |  | 0.59 |  | 0.68 | 2.69 | 190020 | 200159 | 200113 | 0.5 | 0.01
4305932 | CAL PRIEST | 2025-09-20 | 38 | 2 | 4606595 | 200925 1T |  | 4.77 | 276 | 91 |  | 1.38 |  | 0.61 |  | 0.66 | 2.04 | 190102 | 200164 | 200062 | 1 | 0.11
4305932 | CAL PRIEST | 2025-09-20 | 38 | 3 | 4606681 | 200925 2T |  | 5.18 | 291 | 90.5 |  | 1.23 |  | 0.61 |  | 0.63 | 1.86 | 188320 | 198393 | 198277 | 1.2 | 0.18
4305932 | CAL PRIEST | 2025-09-21 | 39 | 1 | 4606733 | 200925 3T |  | 3.6 | 309 | 90.2 |  | 0.69 |  | 0.4 |  | 1.4 | 2.09 | 192567 | 202571 | 202283 | 2.9 | 0.36
4305932 | CAL PRIEST | 2025-09-21 | 39 | 2 | 4606763 | 210925 1T |  | 5.62 | 310 | 89.9 |  | 1.33 |  | 0.61 |  | 0.49 | 1.82 | 189950 | 199974 | 199836 | 1.4 | 0.17
4305932 | CAL PRIEST | 2025-09-21 | 39 | 3 | 4606822 | 210925 2T |  | 2.92 | 305 | 92.7 |  | 0.69 |  | 0.64 |  | 0.87 | 1.56 | 190618 | 200734 | 200613 | 1.2 | 0.44
4305932 | CAL PRIEST | 2025-09-22 | 39 | 1 | 4606849 | 210925 3T |  | 4.33 | 303 | 91.8 |  | 0.92 |  | 0.61 |  | 0.74 | 1.66 | 190656 | 200642 | 200549 | 0.9 | 0.2
4305932 | CAL PRIEST | 2025-09-22 | 39 | 2 | 4606881 | 220925 1T |  | 3.41 | 280 | 91.3 |  | 1.32 |  | 0.63 |  | 0.5 | 1.82 | 190678 | 200648 | 200443 | 2.1 | 0.33
4305932 | CAL PRIEST | 2025-09-22 | 39 | 3 | 4606949 | 220925 2T |  | 4.3 | 211 | 90.7 |  | 0.63 |  | 0.62 |  | 1.27 | 1.9 | 190669 | 200660 | 200517 | 1.4 | 0.5
4305932 | CAL PRIEST | 2025-09-23 | 39 | 1 | 4606995 | 220925 3T |  | 4.79 | 303 | 87.4 |  | 1.99 |  | 0.59 |  | 2.3 | 4.29 | 186656 | 196672 | 196440 | 2.3 | 0.07
4305932 | CAL PRIEST | 2025-09-23 | 39 | 2 | 4607025 | 230925 1T |  | 3.36 | 300 | 91.9 |  | 1.84 |  | 0.66 |  | 0.56 | 2.4 | 190668 | 200636 | 200542 | 0.9 | 0.2
4305932 | CAL PRIEST | 2025-09-23 | 39 | 3 | 4607110 | 230925 2T |  | 3.24 | 259 | 91.7 |  | 1.25 |  | 0.54 |  | 0.79 | 2.04 | 190672 | 200683 | 200520 | 1.6 | 0.36
4305932 | CAL PRIEST | 2025-09-24 | 39 | 1 | 4607175 | 230925 3T |  | 4.2 | 238 | 89.8 |  | 2.09 |  | 0.51 |  | 1.17 | 3.26 | 190709 | 200810 | 200669 | 1.4 | 0.3
4305932 | CAL PRIEST | 2025-09-24 | 39 | 2 | 4607207 | 240925 1T |  | 1.68 | 299 | 93.4 |  | 0.92 |  | 0.43 |  | 0.6 | 1.52 | 189893 | 199876 | 199658 | 2.2 | 0.25
4305932 | CAL PRIEST | 2025-09-24 | 39 | 3 | 4607284 | 240925 2T |  | 8.15 | 219 | 83.1 |  | 1.55 |  | 0.35 |  | 2.33 | 3.88 | 189920 | 199940 | 199566 | 3.7 | 0.27
4305932 | CAL PRIEST | 2025-09-25 | 39 | 1 | 4607384 | 240925 3T |  | 5.72 | 336 | 89.9 |  | 1.08 |  | 0.59 |  | 0.75 | 1.83 | 190364 | 200363 | 200222 | 1.4 | 0.07
4305932 | CAL PRIEST | 2025-09-25 | 39 | 3 | 4607413 | 250925 1T |  | 4.86 | 246 | 87 |  | 1.9 |  | 0.59 |  | 1.27 | 3.17 | 189882 | 200079 | 199726 | 3.5 | 0.37
4305932 | CAL PRIEST | 2025-09-25 | 39 | 3 | 4607525 | 250925 2T |  | 5.43 | 268 | 87.4 |  | 2.04 |  | 0.52 |  | 1.15 | 3.19 | 189897 | 199954 | 199701 | 2.5 | 0.4
4305932 | CAL PRIEST | 2025-09-26 | 39 | 1 | 4607604 | 250925 3T |  | 7.19 | 328 | 85.6 |  | 2.4 |  | 1.09 |  | 2.33 | 4.73 | 189873 | 199883 | 199805 | 0.8 | 0.13
4305932 | CAL PRIEST | 2025-09-26 | 39 | 2 | 4607643 | 260925 1T |  | 2.44 | 291 | 92 |  | 0.67 |  | 0.76 |  | 1.25 | 1.92 | 192563 | 202592 | 202375 | 2.2 | 0.22
4305932 | CAL PRIEST | 2025-09-26 | 39 | 3 | 4607734 | 260925 2T |  | 1.64 | 293 | 93.9 |  | 0.57 |  | 0.48 |  | 1.03 | 1.6 | 192579 | 202643 | 202471 | 1.7 | 0.2
4305932 | CAL PRIEST | 2025-09-26 | 39 | 2 | 4607820 | 260925 3T |  | 2.58 | 303 | 93.4 |  | 0.76 |  | 0.55 |  | 1.4 | 2.16 | 190611 | 200685 | 200620 | 0.6 | 0.15
4305932 | CAL PRIEST | 2025-09-27 | 39 | 2 | 4607864 | 260925 1T |  | 3.44 | 238 | 89.3 |  | 1.16 |  | 0.5 |  | 2 | 3.16 | 190617 | 200697 | 200410 | 2.8 | 0.24
4305932 | CAL PRIEST | 2025-09-27 | 39 | 3 | 4607955 | 270925 2T |  | 2.6 | 210 | 89.9 |  | 0.17 |  | 0.34 |  | 1.2 | 1.37 | 190636 | 201390 | 200842 | 5.1 | 0.21
4305932 | CAL PRIEST | 2025-09-28 | 40 | 1 | 4608013 | 270925 3T |  | 3.23 | 286 | 93.5 |  | 0.54 |  | 0.51 |  | 0.73 | 1.27 | 190612 | 200629 | 200539 | 0.9 | 0.09
4305932 | CAL PRIEST | 2025-09-28 | 40 | 2 | 4608048 | 280925 1T |  | 4.42 | 247 | 88.8 |  | 0.53 |  | 0.48 |  | 2.58 | 3.11 | 190641 | 200662 | 200397 | 2.6 | 0.03
4305932 | CAL PRIEST | 2025-09-28 | 40 | 2 | 4608104 | 280925 2T |  | 5.92 | 256 | 88.1 |  | 0 |  | 0.53 |  | 1.18 | 1.18 | 189876 | 199936 | 199599 | 3.3 | 0.39
4305932 | CAL PRIEST | 2025-09-29 | 40 | 1 | 4608135 | 280925 3T |  | 4.23 | 267 | 88.8 |  | 0.34 |  | 1.2 |  | 3.06 | 3.4 | 192566 | 202529 | 202342 | 1.9 | 0.03
4305932 | CAL PRIEST | 2025-09-29 | 40 | 2 | 4608166 | 290925 1T |  | 3.57 | 228 | 86.7 |  | 1.06 |  | 0.92 |  | 1.26 | 2.32 | 190642 | 200629 | 200056 | 5.7 | 0.29
4305932 | CAL PRIEST | 2025-09-29 | 40 | 3 | 4608239 | 290925 2T |  | 1.26 | 278 | 95.1 |  | 0 |  | 0.76 |  | 1.06 | 1.06 | 189893 | 199868 | 199764 | 1 | 0.28
4305932 | CAL PRIEST | 2025-09-30 | 40 | 1 | 4608322 | 290925 3T |  | 2.51 | 324 | 94 |  | 0.56 |  | 0.54 |  | 0.8 | 1.36 | 188987 | 198957 | 198858 | 1 | 0.09
4305932 | CAL PRIEST | 2025-09-30 | 40 | 2 | 4608364 | 300925 1T |  | 4.09 | 272 | 82.6 |  | 2.14 |  | 0.6 |  | 1.36 | 3.5 | 186660 | 196671 | 195817 | 8.5 | 0.17
4305932 | CAL PRIEST | 2025-09-30 | 40 | 3 | 4608433 | 300925 2T |  | 2 | 295 | 94 |  | 0.2 |  | 0.58 |  | 1.04 | 1.24 | 190390 | 200571 | 200420 | 1.5 | 0.19
4305932 | CAL PRIEST | 2025-10-01 | 40 | 1 | 4608481 | 300925 3T |  | 4.12 | 320 | 90.8 |  | 0.42 |  | 0.49 |  | 1.09 | 1.51 | 189019 | 199032 | 198781 | 2.5 | 0.08
4305932 | CAL PRIEST | 2025-10-01 | 40 | 2 | 4608519 | 011025 1T |  | 2.27 | 169 | 89.3 |  | 0.32 |  | 0.41 |  | 1.75 | 2.07 | 188984 | 199143 | 198607 | 5.3 | 0.22
4305932 | CAL PRIEST | 2025-10-01 | 40 | 3 | 4608587 | 011025 2T |  | 4.86 | 297 | 89.4 |  | 0.03 |  | 1.27 |  | 2.21 | 2.24 | 188756 | 198806 | 198668 | 1.4 | 0.39
4305932 | CAL PRIEST | 2025-10-02 | 40 | 1 | 4608641 | 011025 3T |  | 4.73 | 255 | 86.8 |  | 0.36 |  | 0.54 |  | 1.21 | 1.57 | 188667 | 198674 | 198105 | 5.7 | 0.2
4305932 | CAL PRIEST | 2025-10-02 | 40 | 3 | 4608672 | 021025 1T |  | 2.64 | 244 | 89.6 |  | 0.32 |  | 0.51 |  | 1.73 | 2.05 | 188972 | 198930 | 198468 | 4.6 | 0.02
4305932 | CAL PRIEST | 2025-10-02 | 40 | 3 | 4608741 | 021025 2T |  | 1.82 | 289 | 92.4 |  | 0.14 |  | 0.5 |  | 1.02 | 1.16 | 189999 | 200560 | 200192 | 3.5 | 0.11
4305932 | CAL PRIEST | 2025-10-03 | 40 | 1 | 4608787 | 021025 3T |  | 2.15 | 286 | 91.5 |  | 1.41 |  | 0.55 |  | 1.97 | 3.38 | 189040 | 199034 | 198851 | 1.8 | 0.05
4305932 | CAL PRIEST | 2025-10-03 | 40 | 2 | 4608803 | 031025 1T | 24.13 | 6.45 | 193 | 79.1 | 4.82 | 1.14 | 4.32 | 0.9 | 26.98 | 4.82 | 5.96 | 190687 | 200676 | 199969 | 7.1
4305932 | CAL PRIEST | 2025-10-03 | 40 | 3 | 4608864 | 031025 2T |  | 3.64 | 277 | 89.3 |  | 3.1 |  | 0.6 |  | 1.12 | 4.22 | 189006 | 199060 | 198903 | 1.6 | 0.22
4305932 | CAL PRIEST | 2025-10-04 | 40 | 1 | 4608929 | 031025 3T |  | 29.34 | 244 | 65 |  | 2.01 |  | 0.49 |  | 1.61 | 3.62 | 190614 | 200607 | 200518 | 0.9 | 0.15
4305932 | CAL PRIEST | 2025-10-04 | 40 | 2 | 4608956 | 041025 1T |  | 1.53 | 251 | 92.7 |  | 0.98 |  | 0.81 |  | 0.61 | 1.59 | 192497 | 202403 | 202151 | 2.5 | 0.28
4305932 | CAL PRIEST | 2025-10-04 | 40 | 3 | 4609027 | 041025 2T |  | 1.36 | 297 | 94.2 |  | 0.37 |  | 0.57 |  | 1.39 | 1.76 | 186683 | 196604 | 196473 | 1.3 | 0.3
4305932 | CAL PRIEST | 2025-10-05 | 41 | 1 | 4609094 | 041025 3T |  | 3.59 | 263 | 84.7 |  | 1.25 |  | 2.45 |  | 2.34 | 3.59 | 189055 | 199004 | 198518 | 4.9 | 0.32
4305932 | CAL PRIEST | 2025-10-05 | 41 | 2 | 4609151 | 051025 1T |  | 3.89 | 263 | 91.9 |  | 0.04 |  | 0.64 |  | 1.08 | 1.12 | 192544 | 202540 | 202373 | 1.7 | 0.3
4305932 | CAL PRIEST | 2025-10-05 | 41 | 3 | 4609175 | 051025 2T |  | 2.81 | 289 | 94.4 |  | 0 |  | 0.58 |  | 0.54 | 0.54 | 192607 | 202617 | 202519 | 1 | 0.15
4305932 | CAL PRIEST | 2025-10-06 | 41 | 1 | 4609201 | 051025 3T |  | 1.49 | 308 | 94.4 |  | 0.46 |  | 0.81 |  | 0.65 | 1.11 | 192508 | 202547 | 202417 | 1.3 | 0.36
4305932 | CAL PRIEST | 2025-10-06 | 41 | 2 | 4609238 | 061025 1T |  | 3.39 | 253 | 87.6 |  | 0 |  | 0.6 |  | 0.41 | 0.41 | 192506 | 202525 | 201787 | 7.4 | 0.13
4305932 | CAL PRIEST | 2025-10-06 | 41 | 2 | 4609291 | 061025 2T |  | 2.9 | 276 | 94.4 |  | 0.13 |  | 0.54 |  | 0.73 | 0.86 | 188624 | 198681 | 198612 | 0.7 | 0.14
4305932 | CAL PRIEST | 2025-10-07 | 41 | 1 | 4609395 | 061025 3T |  | 3.58 | 224 | 84.6 |  | 1.27 |  | 0.82 |  | 0.68 | 1.95 | 190009 | 200044 | 199231 | 8.1 | 0.45
4305932 | CAL PRIEST | 2025-10-07 | 41 | 2 | 4609426 | 071025 1T |  | 1.38 | 301 | 95.4 |  | 0.98 |  | 0.81 |  | 0.47 | 1.45 | 189000 | 199083 | 199042 | 0.4 | 0.03
4305932 | CAL PRIEST | 2025-10-07 | 41 | 3 | 4609502 | 071025 2T |  | 3.17 | 275 | 91 |  | 2.13 |  | 0.8 |  | 0.83 | 2.96 | 189024 | 199057 | 198915 | 1.4 | 0.15
4305932 | CAL PRIEST | 2025-10-08 | 41 | 1 | 4609580 | 071025 3T |  | 2.92 | 284 | 91.6 |  | 0.56 |  | 0.62 |  | 1.06 | 1.62 | 190615 | 200620 | 200365 | 2.5 | 0.16
4305932 | CAL PRIEST | 2025-10-08 | 41 | 2 | 4609618 | 081025 1T |  | 10.42 | 287 | 81.7 |  | 2.5 |  | 0.58 |  | 1.76 | 4.26 | 189057 | 199025 | 198789 | 2.4 | 0.19
4305932 | CAL PRIEST | 2025-10-08 | 41 | 3 | 4609670 | 081025 2T |  | 3.61 | 271 | 91.5 |  | 1.17 |  | 0.79 |  | 1.47 | 2.64 | 188509 | 198542 | 198457 | 0.8 | 0.15
4305932 | CAL PRIEST | 2025-10-09 | 41 | 1 | 4609758 | 081025 3T |  | 2.4 | 253 | 92 |  | 0.2 |  | 0.35 |  | 3.26 | 3.46 | 190611 | 200671 | 200564 | 1.1 | 0.24
4305932 | CAL PRIEST | 2025-10-09 | 41 | 2 | 4609791 | 091025 1T |  | 2.99 | 291 | 88.9 |  | 0.68 |  | 1.28 |  | 0.95 | 1.63 | 190606 | 200668 | 200207 | 4.6 | 0.11
4305932 | CAL PRIEST | 2025-10-10 | 41 | 1 | 4609911 | 091025 3T |  | 5.69 | 263 | 83.3 |  | 1.29 |  | 1.04 |  | 4.9 | 6.19 | 190127 | 200171 | 199864 | 3.1 | 0.2
4305932 | CAL PRIEST | 2025-10-10 | 41 | 2 | 4609938 | 101025 1T |  | 3.76 | 255 | 86 |  | 1.93 |  | 3.09 |  | 1.26 | 3.19 | 190615 | 200697 | 200395 | 3 | 0.49
4305932 | CAL PRIEST | 2025-10-10 | 41 | 3 | 4610029 | 101025 2T |  | 3.57 | 234 | 91.8 |  | 1.2 |  | 0.6 |  | 1.08 | 2.28 | 188336 | 198369 | 198286 | 0.8 | 0.41
4305932 | CAL PRIEST | 2025-10-11 | 41 | 1 | 4610106 | 101025 3T |  | 8.12 | 285 | 86.7 |  | 0.69 |  | 0.82 |  | 1.64 | 2.33 | 188606 | 198672 | 198560 | 1.1 | 0.39
4305932 | CAL PRIEST | 2025-10-11 | 41 | 2 | 4610143 | 111025 1T |  | 5.18 | 342 | 90.4 |  | 1.69 |  | 0.49 |  | 0.65 | 2.34 | 189712 | 199716 | 199613 | 1 | 0.1
4305932 | CAL PRIEST | 2025-10-11 | 41 | 3 | 4610217 | 111025 2T |  | 6.16 | 319 | 88 |  | 1.53 |  | 0.9 |  | 1.4 | 2.93 | 192526 | 202534 | 202402 | 1.3 | 0.18
4305932 | CAL PRIEST | 2025-10-12 | 42 | 1 | 4610254 | 111025 3T |  | 8.25 | 254 | 79.7 |  | 1.79 |  | 1.51 |  | 3.31 | 5.1 | 190723 | 200708 | 200302 | 4.1 | 0.83
4305932 | CAL PRIEST | 2025-10-12 | 42 | 2 | 4610297 | 121025 1T |  | 3.99 | 282 | 89.7 |  | 0.61 |  | 0.56 |  | 1.63 | 2.24 | 191558 | 201591 | 201325 | 2.7 | 0.32
4305932 | CAL PRIEST | 2025-10-12 | 42 | 3 | 4610325 | 121025 2T |  | 19.29 | 286 | 74.2 |  | 2.97 |  | 0.58 |  | 1.42 | 4.39 | 191607 | 201898 | 201786 | 1.1
4305932 | CAL PRIEST | 2025-10-13 | 42 | 1 | 4610351 | 121025 3T |  | 5.07 | 305 | 88.9 |  | 0.52 |  | 0.69 |  | 2.07 | 2.59 | 191636 | 201646 | 201461 | 1.8 | 0.43
4305932 | CAL PRIEST | 2025-10-13 | 42 | 2 | 4610407 | 131025 1T |  | 8.85 | 276 | 83 |  | 2.83 |  | 0.63 |  | 1.68 | 4.51 | 190775 | 200661 | 200459 | 2 | 0.47
4305932 | CAL PRIEST | 2025-10-13 | 42 | 3 | 4610419 | 131025 2T |  | 3.77 | 254 | 87.6 |  | 0.85 |  | 0.66 |  | 1.03 | 1.88 | 190838 | 200922 | 200392 | 5.3 | 0.37
4305932 | CAL PRIEST | 2025-10-14 | 42 | 1 | 4610448 | 131025 3T |  | 3.81 | 317 | 88.5 |  | 1.3 |  | 0.48 |  | 1.83 | 3.13 | 191524 | 201548 | 201237 | 3.1 | 0.52
4305932 | CAL PRIEST | 2025-10-14 | 42 | 2 | 4610479 | 141025 1T |  | 8.14 | 329 | 85.1 |  | 0.65 |  | 0.59 |  | 0.94 | 1.59 | 189194 | 199245 | 198851 | 3.9 | 0.13
4305932 | CAL PRIEST | 2025-10-14 | 42 | 3 | 4610574 | 141025 2T |  | 8.13 | 316 | 86.8 |  | 0.81 |  | 0.81 |  | 1.29 | 2.1 | 190852 | 200814 | 200684 | 1.3 | 0.38
4305932 | CAL PRIEST | 2025-10-15 | 42 | 1 | 4610658 | 141025 3T |  | 4.8 | 308 | 88.3 |  | 1.88 |  | 0.49 |  | 2.44 | 4.32 | 192535 | 202568 | 202424 | 1.4 | 0.15
4305932 | CAL PRIEST | 2025-10-15 | 42 | 2 | 4610695 | 151025 1T |  | 3.5 | 319 | 91.4 |  | 1.26 |  | 1.47 |  | 0.67 | 1.93 | 190727 | 200758 | 200666 | 0.9 | 0.31
4305932 | CAL PRIEST | 2025-10-15 | 42 | 3 | 4610774 | 151025 2T |  | 13.53 | 316 | 73.3 |  | 4.27 |  | 0.59 |  | 4.17 | 8.44 | 189027 | 199031 | 198762 | 2.7 | 1
4305932 | CAL PRIEST | 2025-10-16 | 42 | 1 | 4610851 | 151025 3T |  | 4.06 | 316 | 88.3 |  | 1.06 |  | 0.81 |  | 1.86 | 2.92 | 189208 | 199258 | 198943 | 3.1 | 0.23
4305932 | CAL PRIEST | 2025-10-16 | 42 | 2 | 4610883 | 161025 1T |  | 2.71 | 342 | 92.2 |  | 0.88 |  | 0.68 |  | 0.92 | 1.8 | 189030 | 199073 | 198887 | 1.9 | 0.24
4305932 | CAL PRIEST | 2025-10-16 | 42 | 2 | 4610974 | 161025 2T |  | 2.97 | 319 | 91 |  | 0.61 |  | 0.5 |  | 2.83 | 3.44 | 190731 | 200745 | 200599 | 1.5 | 0.09
4305932 | CAL PRIEST | 2025-10-17 | 42 | 1 | 4611037 | 161025 3T |  | 3.13 | 275 | 90.4 |  | 1.92 |  | 0.7 |  | 1.2 | 3.12 | 189186 | 199172 | 198991 | 1.8 | 0.33
4305932 | CAL PRIEST | 2025-10-17 | 42 | 2 | 4611076 | 171025 1T |  | 2.01 | 346 | 92.5 |  | 1.48 |  | 0.45 |  | 1.68 | 3.16 | 190739 | 200718 | 200605 | 1.1 | 0.25
4305932 | CAL PRIEST | 2025-10-17 | 42 | 3 | 4611157 | 171025 2T |  | 3.7 | 255 | 88.9 |  | 1.29 |  | 0.42 |  | 2.17 | 3.46 | 190731 | 200793 | 200506 | 2.9 | 0.18
4305932 | CAL PRIEST | 2025-10-18 | 42 | 1 | 4611241 | 171025 3T |  | 1.16 | 338 | 93.2 |  | 0.37 |  | 0.32 |  | 0.77 | 1.14 | 190329 | 200331 | 199982 | 3.5 | 0.16
4305932 | CAL PRIEST | 2025-10-18 | 42 | 2 | 4611287 | 181025 1T |  | 0.8 | 314 | 94.5 |  | 0 |  | 0.48 |  | 0.68 | 0.68 | 192523 | 202529 | 202252 | 2.8 | 0.27
4305932 | CAL PRIEST | 2025-10-18 | 42 | 3 | 4611361 | 181025 2T |  | 3.13 | 275 | 91.6 |  | 1.19 |  | 0.5 |  | 2.45 | 3.64 | 186700 | 196818 | 196763 | 0.5 | 0.05
4305932 | CAL PRIEST | 2025-10-19 | 43 | 1 | 4611399 | 181025 3T |  | 4.95 | 336 | 89.4 |  | 1.55 |  | 0.83 |  | 1.29 | 2.84 | 191505 | 201544 | 201411 | 1.3 | 0.15
4305932 | CAL PRIEST | 2025-10-19 | 43 | 2 | 4611424 | 191025 1T |  | 8.46 | 305 | 83.3 |  | 1.65 |  | 0.45 |  | 1.42 | 3.07 | 191591 | 201609 | 201208 | 4 | 0.2
4305932 | CAL PRIEST | 2025-10-19 | 43 | 3 | 4611483 | 191025 2T |  | 2.8 | 318 | 90.3 |  | 0.99 |  | 0.44 |  | 2.18 | 3.17 | 189977 | 199918 | 199679 | 2.4 | 0.36
4305932 | CAL PRIEST | 2025-10-20 | 43 | 1 | 4611512 | 191025 3T |  | 5.95 | 326 | 83.3 |  | 2.69 |  | 4.46 |  | 2.3 | 4.99 | 188795 | 198799 | 198725 | 0.7 | 0.09
4305932 | CAL PRIEST | 2025-10-20 | 43 | 2 | 4611546 | 201025 1T |  | 3.01 | 342 | 90.9 |  | 2.37 |  | 0.55 |  | 1.06 | 3.43 | 188310 | 198321 | 198188 | 1.3 | 0.33
4305932 | CAL PRIEST | 2025-10-20 | 43 | 3 | 4611635 | 201025 2T |  | 5.02 | 307 | 88.2 |  | 3.07 |  | 0.66 |  | 1.39 | 4.46 | 189092 | 199065 | 198975 | 0.9 | 0.3
4305932 | CAL PRIEST | 2025-10-21 | 43 | 1 | 4611696 | 201025 3T |  | 3.68 | 358 | 91.4 |  | 1.22 |  | 0.62 |  | 1.43 | 2.65 | 191514 | 201593 | 201492 | 1 | 0.12
4305932 | CAL PRIEST | 2025-10-21 | 43 | 2 | 4611718 | 211025 1T |  | 3.63 | 254 | 89.2 |  | 0.75 |  | 0.5 |  | 1.92 | 2.67 | 190758 | 200769 | 200422 | 3.5 | 0.04
4305932 | CAL PRIEST | 2025-10-21 | 43 | 3 | 4611799 | 211025 2T |  | 4.12 | 307 | 89.5 |  | 1.26 |  | 0.53 |  | 2.15 | 3.41 | 189039 | 199083 | 198922 | 1.6 | 0.38
4305932 | CAL PRIEST | 2025-10-22 | 43 | 1 | 4611872 | 211025 3T |  | 3.5 | 282 | 91.8 |  | 1.05 |  | 0.53 |  | 1.15 | 2.2 | 191503 | 201525 | 201392 | 1.3 | 0.19
4305932 | CAL PRIEST | 2025-10-22 | 43 | 2 | 4611908 | 221025 1T |  | 3.92 | 290 | 89.1 |  | 1.37 |  | 0.53 |  | 1.76 | 3.13 | 188330 | 198501 | 198275 | 2.2 | 0.59
4305932 | CAL PRIEST | 2025-10-22 | 43 | 2 | 4611984 | 221025 2T |  | 3.6 | 272 | 91 |  | 1.01 |  | 0.67 |  | 1.65 | 2.66 | 192566 | 202740 | 202612 | 1.3 | 0.27
4305932 | CAL PRIEST | 2025-10-23 | 43 | 1 | 4612051 | 221025 3T |  | 4.13 | 276 | 89.4 |  | 3.17 |  | 0.86 |  | 1.17 | 4.34 | 188939 | 198991 | 198927 | 0.6 | 0.09
4305932 | CAL PRIEST | 2025-10-23 | 43 | 2 | 4612086 | 231025 1T |  | 3.55 | 290 | 84.2 |  | 3.3 |  | 2.12 |  | 1.37 | 4.67 | 192556 | 202515 | 202057 | 4.6 | 0.36
4305932 | CAL PRIEST | 2025-10-23 | 43 | 3 | 4612175 | 231025 2T |  | 1.85 | 254 | 92.2 |  | 1.01 |  | 0.43 |  | 1.2 | 2.21 | 192554 | 202732 | 202504 | 2.2 | 0.57
4305932 | CAL PRIEST | 2025-10-24 | 43 | 1 | 4612226 | 231025 3T |  | 2.36 | 293 | 92.3 |  | 1.28 |  | 0.46 |  | 0.95 | 2.23 | 186716 | 196726 | 196517 | 2.1 | 0.11
4305932 | CAL PRIEST | 2025-10-24 | 43 | 2 | 4612262 | 241025 1T |  | 2.06 | 253 | 90.3 |  | 0.82 |  | 0.32 |  | 2.12 | 2.94 | 188681 | 198770 | 198406 | 3.6 | 0.25
4305932 | CAL PRIEST | 2025-10-24 | 43 | 3 | 4612337 | 241025 2T |  | 3.79 | 342 | 92.3 |  | 0.97 |  | 0.54 |  | 0.93 | 1.9 | 188666 | 198692 | 198610 | 0.8 | 0.11
4305932 | CAL PRIEST | 2025-10-25 | 43 | 1 | 4612398 | 241025 3T |  | 3.02 | 286 | 81.1 |  | 0.5 |  | 0.48 |  | 1.25 | 1.75 | 186714 | 196776 | 195457 | 13.1
4305932 | CAL PRIEST | 2025-10-25 | 43 | 2 | 4612436 | 251025 1T |  | 2.26 | 279 | 86.5 |  | 1.34 |  | 1.11 |  | 2.29 | 3.63 | 189994 | 199923 | 199347 | 5.8 | 0.23
4305932 | CAL PRIEST | 2025-10-25 | 43 | 3 | 4612511 | 251025 2T |  | 2.34 | 358 | 92.2 |  | 0.18 |  | 0.37 |  | 1.2 | 1.38 | 188341 | 198323 | 198015 | 3.1 | 0.13
4305932 | CAL PRIEST | 2025-10-26 | 44 | 1 | 4612564 | 251025 3T |  | 1.37 | 266 | 89.6 |  | 0.37 |  | 0.18 |  | 0.45 | 0.82 | 192529 | 202545 | 201804 | 7.4 | 0.1
4305932 | CAL PRIEST | 2025-10-26 | 44 | 2 | 4612591 | 261025 1T |  | 3.51 | 346 | 90.8 |  | 0 |  | 0.37 |  | 1.93 | 1.93 | 189050 | 199070 | 198796 | 2.7 | 0.2
4305932 | CAL PRIEST | 2025-10-26 | 44 | 3 | 4612639 | 261025 2T |  | 4.47 | 340 | 90.4 |  | 0.72 |  | 0.56 |  | 1.21 | 1.93 | 189046 | 199007 | 198813 | 1.9 | 0.17
4305932 | CAL PRIEST | 2025-10-27 | 44 | 1 | 4612675 | 261025 3T |  | 2.8 | 295 | 89.2 |  | 0.3 |  | 0.5 |  | 0.94 | 1.24 | 188342 | 198333 | 197797 | 5.4 | 0.38
4305932 | CAL PRIEST | 2025-10-27 | 44 | 2 | 4612705 | 271025 1T |  | 4.65 | 234 | 89.4 |  | 0.55 |  | 0.58 |  | 1.74 | 2.29 | 189053 | 199058 | 198811 | 2.5 | 0.15
4305932 | CAL PRIEST | 2025-10-27 | 44 | 3 | 4612783 | 271025 2T |  | 2.52 | 346 | 94.2 |  | 0 |  | 0.48 |  | 0.65 | 0.65 | 188683 | 198663 | 198515 | 1.5 | 0.12
4305932 | CAL PRIEST | 2025-10-28 | 44 | 1 | 4612859 | 271025 3T |  | 6.69 | 295 | 84.5 |  | 1.2 |  | 0.38 |  | 2 | 3.2 | 188792 | 198794 | 198335 | 4.6 | 0.18
4305932 | CAL PRIEST | 2025-10-28 | 44 | 2 | 4612884 | 281025 1T |  | 4.14 | 297 | 91.3 |  | 0.11 |  | 0.29 |  | 2.04 | 2.15 | 189083 | 199087 | 198945 | 1.4 | 0.18
4305932 | CAL PRIEST | 2025-10-28 | 44 | 3 | 4612961 | 281025 2T |  | 2.81 | 350 | 93.9 |  | 0 |  | 0.52 |  | 0.82 | 0.82 | 189080 | 199051 | 198921 | 1.3 | 0.11
4305932 | CAL PRIEST | 2025-10-29 | 44 | 1 | 4613023 | 291025 3T |  | 3.38 | 321 | 86 |  | 0.61 |  | 0.76 |  | 1.97 | 2.58 | 189327 | 199312 | 198650 | 6.6 | 0.2
4305932 | CAL PRIEST | 2025-10-29 | 44 | 2 | 4613064 | 291025 1T |  | 3.75 | 305 | 91.6 |  | 0.43 |  | 0.56 |  | 0.83 | 1.26 | 191659 | 201674 | 201468 | 2.1 | 0.32
4305932 | CAL PRIEST | 2025-10-29 | 44 | 3 | 4613158 | 201025 2T |  | 4.55 | 295 | 90.5 |  | 1.23 |  | 1.13 |  | 1.35 | 2.58 | 191770 | 201729 | 201659 | 0.7
4305932 | CAL PRIEST | 2025-10-30 | 44 | 1 | 4613232 | 301025 3T |  | 4.67 | 315 | 90.7 |  | 1.15 |  | 0.62 |  | 1.01 | 2.16 | 191791 | 201764 | 201648 | 1.2 | 0.15
4305932 | CAL PRIEST | 2025-10-30 | 44 | 2 | 4613279 | 301025 1T |  | 3.61 | 295 | 88.6 |  | 0.48 |  | 0.56 |  | 1.22 | 1.7 | 186839 | 196823 | 196335 | 4.9 | 0.14
4305932 | CAL PRIEST | 2025-10-30 | 44 | 3 | 4613360 | 301025 2T |  | 6.57 | 320 | 89.4 |  | 1.21 |  | 0.57 |  | 0.92 | 2.13 | 186901 | 196940 | 196865 | 0.7 | 0.1
4305932 | CAL PRIEST | 2025-10-31 | 44 | 1 | 4613431 | 311025 3T |  | 5.83 | 325 | 85.2 |  | 1.97 |  | 0.53 |  | 1.65 | 3.62 | 189836 | 199844 | 199434 | 4.1 | 0.22
4305932 | CAL PRIEST | 2025-10-31 | 44 | 2 | 4613467 | 311025 1T |  | 3 | 313 | 91 |  | 2.58 |  | 0.66 |  | 0.84 | 3.42 | 190754 | 200703 | 200584 | 1.2 | 0.22
4305932 | CAL PRIEST | 2025-10-31 | 44 | 3 | 4613517 | 311025 2T |  | 3.03 | 282 | 91.7 |  | 2.12 |  | 0.59 |  | 1 | 3.12 | 189971 | 199912 | 199808 | 1 | 0.06
4305932 | CAL PRIEST | 2025-11-01 | 44 | 1 | 4613618 | 311025 3T |  | 6.64 | 295 | 84 |  | 2.97 |  | 0.57 |  | 2.25 | 5.22 | 191734 | 202903 | 202583 | 2.9 | 0.25
4305932 | CAL PRIEST | 2025-11-01 | 44 | 2 | 4613651 | 011125 1T |  | 10.56 | 314 | 81.6 |  | 2.28 |  | 0.5 |  | 2.08 | 4.36 | 189668 | 199657 | 199427 | 2.3 | 0.14
4305932 | CAL PRIEST | 2025-11-01 | 44 | 3 | 4613711 | 011125 2T |  | 3.79 | 325 | 90 |  | 2.24 |  | 0.57 |  | 0.95 | 3.19 | 189091 | 199069 | 198875 | 1.9 | 0.04
4305932 | CAL PRIEST | 2025-11-02 | 45 | 1 | 4613756 | 021125 3T |  | 4.03 | 325 | 91.6 |  | 0.93 |  | 0.56 |  | 1.5 | 2.43 | 190758 | 200798 | 200730 | 0.7 | 0.21
4305932 | CAL PRIEST | 2025-11-02 | 45 | 2 | 4613786 | 021125 1T |  | 7.95 | 316 | 86.4 |  | 0.55 |  | 0.89 |  | 1.65 | 2.2 | 190754 | 200712 | 200539 | 1.7 | 0.36
4305932 | CAL PRIEST | 2025-11-02 | 45 | 3 | 4613838 | 021125 2T |  | 6.91 | 307 | 85.4 |  | 2.36 |  | 0.98 |  | 1.48 | 3.84 | 190757 | 200746 | 200543 | 2 | 0.33
4305932 | CAL PRIEST | 2025-11-02 | 45 | 3 | 4613857 | 021125 3T |  | 3.14 | 297 | 93 |  | 0 |  | 0.61 |  | 1.71 | 1.71 | 189676 | 199829 | 199738 | 0.9 | 0.13
4305932 | CAL PRIEST | 2025-11-03 | 45 | 2 | 4613882 | 021125 1T |  | 2.75 | 348 | 92.4 |  | 1.56 |  | 0.53 |  | 0.94 | 2.5 | 188791 | 198757 | 198645 | 1.1 | 0.17
4305932 | CAL PRIEST | 2025-11-03 | 45 | 3 | 4613919 | 031125 2T |  | 3.41 | 286 | 88.2 |  | 0.82 |  | 0.49 |  | 1.84 | 2.66 | 192532 | 202542 | 202093 | 4.5 | 0.23
4305932 | CAL PRIEST | 2025-11-04 | 45 | 1 | 4613948 | 031125 3T |  | 5.34 | 315 | 89.8 |  | 1.02 |  | 0.5 |  | 1.62 | 2.64 | 192565 | 202541 | 202439 | 1 | 0.19
4305932 | CAL PRIEST | 2025-11-04 | 45 | 2 | 4613980 | 041125 1T |  | 2.93 | 269 | 77.9 |  | 1.06 |  | 0.46 |  | 0.68 | 1.74 | 189675 | 199662 | 198032 | 16.3 | 0.16
4305932 | CAL PRIEST | 2025-11-04 | 45 | 3 | 4614062 | 041125 2T |  | 1.62 | 295 | 88.6 |  | 0.92 |  | 0.42 |  | 0.87 | 1.79 | 190003 | 200024 | 199330 | 6.9 | 0.1
4305932 | CAL PRIEST | 2025-11-05 | 45 | 1 | 4614134 | 041125 3T |  | 6.04 | 254 | 86.9 |  | 2.19 |  | 0.56 |  | 1.28 | 3.47 | 189850 | 199847 | 199614 | 2.3 | 0.23
4305932 | CAL PRIEST | 2025-11-05 | 45 | 2 | 4614172 | 051125 1T |  | 9.75 | 303 | 84.8 |  | 1.76 |  | 0.54 |  | 1.28 | 3.04 | 192578 | 202560 | 202433 | 1.3 | 0.1
4305932 | CAL PRIEST | 2025-11-05 | 45 | 2 | 4614256 | 051125 2T |  | 4.43 | 334 | 88.4 |  | 1.39 |  | 0.72 |  | 1.36 | 2.75 | 190355 | 200319 | 200014 | 3.1 | 0.13
4305932 | CAL PRIEST | 2025-11-06 | 45 | 1 | 4614320 | 051125 3T |  | 3.68 | 305 | 93.2 |  | 0.43 |  | 0.5 |  | 0.95 | 1.38 | 191621 | 201582 | 201525 | 0.6 | 0.13
4305932 | CAL PRIEST | 2025-11-06 | 45 | 3 | 4614391 | 061125 1T | 22.28 | 5.96 | 327 | 88.9 | 4.29 | 1.01 | 3.55 | 0.74 | 8.95 | 1.6 | 2.61 | 192568 | 202558 | 202434 | 1.2
4305932 | CAL PRIEST | 2025-11-07 | 45 | 3 | 4614537 | 071125 2T |  | 3.81 | 325 | 88.2 |  | 0.99 |  | 0.37 |  | 1.37 | 2.36 | 189185 | 199147 | 198691 | 4.6 | 0.22
4305932 | CAL PRIEST | 2025-11-08 | 45 | 1 | 4614631 | 071125 3T |  | 2.72 | 323 | 93.5 |  | 0.53 |  | 0.51 |  | 1.42 | 1.95 | 189996 | 199867 | 199799 | 0.7 | 0.17
4305932 | CAL PRIEST | 2025-11-08 | 45 | 2 | 4614673 | 081125 1T |  | 4.08 | 259 | 89.8 |  | 1.37 |  | 0.47 |  | 2.27 | 3.64 | 190026 | 200077 | 199942 | 1.3 | 0.18
4305932 | CAL PRIEST | 2025-11-08 | 45 | 2 | 4614760 | 081125 2T |  | 3.38 | 321 | 91.6 |  | 0.51 |  | 0.78 |  | 1.81 | 2.32 | 190063 | 200299 | 200194 | 1 | 0.36
4305932 | CAL PRIEST | 2025-11-09 | 46 | 1 | 4614804 | 081125 3T |  | 8.43 | 272 | 77.8 |  | 3.72 |  | 1.35 |  | 4.64 | 8.36 | 190020 | 200077 | 199736 | 3.4 | 0.19
4305932 | CAL PRIEST | 2025-11-09 | 46 | 2 | 4614846 | 091125 2T |  | 4.33 | 311 | 78.8 |  | 2.63 |  | 0.26 |  | 1.95 | 4.58 | 188734 | 198787 | 197631 | 11.5
4305932 | CAL PRIEST | 2025-11-09 | 46 | 3 | 4614881 | 091125 2T |  | 0.58 | 349 | 95 |  | 1.06 |  | 0.05 |  | 1.82 | 2.88 | 189247 | 199208 | 199118 | 0.9 | 0.05
4305932 | CAL PRIEST | 2025-11-10 | 46 | 1 | 4614911 | 091125 3T |  | 0.93 |  | 90.9 |  | 0.83 |  | 0.18 |  | 3.9 | 4.73 | 188889 | 198889 | 198621 | 2.7 | 0.13
4305932 | CAL PRIEST | 2025-11-10 | 46 | 2 | 4614943 | 101125 1T |  | 2.85 | 365 | 91.9 |  | 1.67 |  | 0.64 |  | 1.27 | 2.94 | 188911 | 198913 | 198808 | 1 | 0.16
4305932 | CAL PRIEST | 2025-11-10 | 46 | 2 | 4615019 | 101125 2T |  | 2.11 | 319 | 93.8 |  | 0.99 |  | 0.3 |  | 1.26 | 2.25 | 188877 | 198848 | 198747 | 1 | 0.07
4305932 | CAL PRIEST | 2025-11-10 | 46 | 3 | 4615089 | 101125 3T |  | 4.73 | 332 | 89.3 |  | 0.23 |  | 0.56 |  | 1.48 | 1.71 | 188790 | 198713 | 198422 | 2.9 | 0.28
4305932 | CAL PRIEST | 2025-11-11 | 46 | 2 | 4615131 | 111125 1T |  | 4.34 | 347 | 89.8 |  | 0.88 |  | 0.52 |  | 1.73 | 2.61 | 189730 | 199772 | 199559 | 2.1 | 0.1
4305932 | CAL PRIEST | 2025-11-11 | 46 | 2 | 4615224 | 111125 2T |  | 4.31 | 228 | 87.8 |  | 1.35 |  | 0.7 |  | 3.8 | 5.15 | 189714 | 199743 | 199606 | 1.4 | 0.19
4305932 | CAL PRIEST | 2025-11-11 | 46 | 3 | 4615292 | 111125 3T |  | 1.85 | 259 | 90.5 |  | 0 |  | 0.43 |  | 1.68 | 1.68 | 190801 | 200890 | 200389 | 5 | 0.09
4305932 | CAL PRIEST | 2025-11-12 | 46 | 2 | 4615317 | 121125 1T |  | 1.55 | 332 | 92.6 |  | 0.81 |  | 0.25 |  | 0.63 | 1.44 | 190858 | 200896 | 200547 | 3.5 | 0.22
4305932 | CAL PRIEST | 2025-11-12 | 46 | 2 | 4615400 | 121125 2T |  | 2.57 | 320 | 91 |  | 1.51 |  | 0.25 |  | 1.88 | 3.39 | 188782 | 198783 | 198582 | 2 | 0.24
4305932 | CAL PRIEST | 2025-11-12 | 46 | 3 | 4615474 | 121125 3T |  | 2.87 | 326 | 93.5 |  | 0 |  | 0.49 |  | 1.32 | 1.32 | 189783 | 199762 | 199636 | 1.3 | 0.1
4305932 | CAL PRIEST | 2025-11-13 | 46 | 2 | 4615511 | 131125 1T |  | 4.03 | 340 | 91 |  | 0.52 |  | 0.58 |  | 2.1 | 2.62 | 191547 | 201537 | 201424 | 1.1 | 0.13
4305932 | CAL PRIEST | 2025-11-13 | 46 | 3 | 4615587 | 131125 2T |  | 3.97 | 373 | 93.2 |  | 0.23 |  | 0.45 |  | 1.19 | 1.42 | 189391 | 199323 | 199287 | 0.4 | 0.08
4305932 | CAL PRIEST | 2025-11-14 | 46 | 1 | 4615653 | 131125 3T |  | 4.7 | 351 | 88.5 |  | 0.72 |  | 1.27 |  | 1.7 | 2.42 | 191599 | 201620 | 201390 | 2.3 | 0.27
4305932 | CAL PRIEST | 2025-11-14 | 46 | 2 | 4615687 | 141125 1T |  | 4.47 | 300 | 82.8 |  | 1.27 |  | 0.36 |  | 2.3 | 3.57 | 191583 | 201535 | 200723 | 8.2 | 0.17
4305932 | CAL PRIEST | 2025-11-14 | 46 | 2 | 4615755 | 141125 2T |  | 1.55 | 332 | 90.1 |  | 0.55 |  | 0.32 |  | 2.07 | 2.62 | 192532 | 202585 | 202104 | 4.8 | 0.08
4305932 | CAL PRIEST | 2025-11-15 | 46 | 1 | 4615825 | 141125 3T |  | 2.12 | 341 | 93.1 |  | 0.97 |  | 0.3 |  | 0.89 | 1.86 | 189686 | 199664 | 199460 | 2 | 0.12
4305932 | CAL PRIEST | 2025-11-15 | 46 | 2 | 4615852 | 151125 1T |  | 2.34 | 324 | 91.5 |  | 0.97 |  | 0.4 |  | 2.36 | 3.33 | 189643 | 199637 | 199467 | 1.7 | 0.25
4305932 | CAL PRIEST | 2025-11-15 | 46 | 3 | 4615920 | 151125 2T |  | 0.77 | 352 | 95 |  | 0.54 |  | 0.21 |  | 1.57 | 2.11 | 188806 | 201305 | 201174 | 1 | 0.4
4305932 | CAL PRIEST | 2025-11-15 | 46 | 3 | 4615964 | 151125 3T |  | 5.17 | 352 | 90.7 |  | 1.1 |  | 0.56 |  | 1.44 | 2.54 | 191518 | 201935 | 201885 | 0.5 | 0.08
4305932 | CAL PRIEST | 2025-11-16 | 47 |  | 4616006 | 161125 1T |  | 2.81 | 348 | 88.7 |  | 0.18 |  | 0.27 |  | 3.35 | 3.53 | 191574 | 201536 | 201147 | 3.9 | 0.31
4305932 | CAL PRIEST | 2025-11-16 | 47 | 3 | 4616057 | 161125 2T |  | 4.68 | 332 | 87.7 |  | 0.5 |  | 0.71 |  | 1.49 | 1.99 | 189666 | 199595 | 199176 | 4.2 | 0.2
4305932 | CAL PRIEST | 2025-11-17 | 47 | 1 | 4616084 | 161125 3T |  | 5.93 | 343 | 87.3 |  | 1.43 |  | 0.89 |  | 2.45 | 3.88 | 188575 | 198445 | 198308 | 1.4 | 0.08
4305932 | CAL PRIEST | 2025-11-17 | 47 | 2 | 4616116 | 171125 1T |  | 2.57 | 348 | 87.9 |  | 0.08 |  | 0.6 |  | 2.18 | 2.26 | 188530 | 198592 | 198018 | 5.7 | 0.43
4305932 | CAL PRIEST | 2025-11-17 | 47 | 3 | 4616158 | 171125 2T |  | 3.77 | 332 | 90.5 |  | 2.29 |  | 0.35 |  | 1.11 | 3.4 | 190033 | 200117 | 199973 | 1.4 | 0.04
4305932 | CAL PRIEST | 2025-11-18 | 47 | 1 | 4616180 | 171125 3T |  | 4.83 | 352 | 90.4 |  | 0.76 |  | 0.47 |  | 1.78 | 2.54 | 189149 | 199115 | 198994 | 1.2 | 0
4305932 | CAL PRIEST | 2025-11-18 | 47 | 2 | 4616215 | 181125 1T |  | 4.96 | 352 | 88.4 |  | 0.66 |  | 0.52 |  | 2.08 | 2.74 | 189183 | 199412 | 199130 | 2.8 | 0.16
4305932 | CAL PRIEST | 2025-11-18 | 47 | 3 | 4616273 | 181125 2T |  | 3.46 | 321 | 88 |  | 1.4 |  | 0.35 |  | 1.42 | 2.82 | 191568 | 201633 | 201183 | 4.5 | 0.44
4305932 | CAL PRIEST | 2025-11-19 | 47 | 1 | 4616328 | 181125 3T |  | 3.98 | 352 | 92.6 |  | 1.17 |  | 0.76 |  | 0.9 | 2.07 | 191485 | 201475 | 201470 | 0.1 | 0.08
4305932 | CAL PRIEST | 2025-11-19 | 47 | 2 | 4616361 | 191125 1T |  | 2.48 | 321 | 92.4 |  | 0.92 |  | 0.58 |  | 0.61 | 1.53 | 189145 | 199153 | 198927 | 2.3 | 0.23
4305932 | CAL PRIEST | 2025-11-19 | 47 | 3 | 4616438 | 191125 2T |  | 4.64 | 332 | 87 |  | 1.29 |  | 1.19 |  | 2.17 | 3.46 | 184540 | 194569 | 194264 | 3 | 0.2
4305932 | CAL PRIEST | 2025-11-20 | 47 | 1 | 46165001 | 191125 3T |  | 3.92 | 342 | 85.1 |  | 2.58 |  | 0.46 |  | 1.63 | 4.21 | 182861 | 192840 | 192278 | 5.6 | 0.22
4305932 | CAL PRIEST | 2025-11-20 | 47 | 2 | 4616533 | 201125 1T |  | 3.51 | 342 | 91.8 |  | 0.39 |  | 0.51 |  | 1.48 | 1.87 | 190209 | 200248 | 200097 | 1.5 | 0.33
4305932 | CAL PRIEST | 2025-11-20 | 47 | 2 | 4616617 | 201125 2T |  | 4.45 | 332 | 90.6 |  | 0 |  | 0.5 |  | 1.25 | 1.25 | 190156 | 200140 | 199903 | 2.4 | 0.29
4305932 | CAL PRIEST | 2025-11-21 | 47 | 1 | 4616678 | 201125 3T |  | 5.39 | 332 | 90 |  | 1.36 |  | 0.58 |  | 0.72 | 2.08 | 184560 | 194537 | 194426 | 1.1 | 0.31
4305932 | CAL PRIEST | 2025-11-21 | 47 | 2 | 4616711 | 211125 1T |  | 4.08 | 300 | 89.3 |  | 0.33 |  | 0.5 |  | 1.33 | 1.66 | 184550 | 194528 | 194184 | 3.4 | 0.48
4305932 | CAL PRIEST | 2025-11-21 | 47 | 3 | 4616793 | 211125 2T |  | 3.24 | 342 | 92.4 |  | 0 |  | 0.58 |  | 1.63 | 1.63 | 184534 | 194536 | 194385 | 1.5 | 0.18
4305932 | CAL PRIEST | 2025-11-22 | 47 | 1 | 4616866 | 211125 3T |  | 3.45 | 336 | 88.3 |  | 0.71 |  | 1.14 |  | 2.52 | 3.23 | 185468 | 195436 | 195102 | 3.4 | 0.01
4305932 | CAL PRIEST | 2025-11-22 | 47 | 2 | 4616896 | 221125 1T |  | 3.09 | 322 | 91 |  | 0.97 |  | 0.54 |  | 1.4 | 2.37 | 184511 | 194586 | 194375 | 2.1 | 0.36
4305932 | CAL PRIEST | 2025-11-22 | 47 | 3 | 4616987 | 221125 2T |  | 3.73 | 352 | 91 |  | 0.85 |  | 0.71 |  | 1.45 | 2.3 | 184523 | 194590 | 194428 | 1.6 | 0.16
4305932 | CAL PRIEST | 2025-11-22 | 47 | 3 | 4617023 | 221125 3T |  | 3.19 | 342 | 86.2 |  | 1.93 |  | 0.56 |  | 1.63 | 3.56 | 188422 | 198486 | 197952 | 5.3 | 0.72
4305932 | CAL PRIEST | 2025-11-23 | 48 | 2 | 4617054 | 221125 1T |  | 3.53 | 363 | 82.7 |  | 2.81 |  | 0.66 |  | 2.15 | 4.96 | 188414 | 198478 | 197725 | 7.5 | 0.12
4305932 | CAL PRIEST | 2025-11-23 | 48 | 3 | 4617095 | 231125 2T |  | 5.43 | 311 | 87.3 |  | 2.34 |  | 0.84 |  | 1.58 | 3.92 | 188451 | 198462 | 198274 | 1.9 | 0.12
4305932 | CAL PRIEST | 2025-11-24 | 48 | 3 | 4617121 | 231125 3T |  | 5.73 | 321 | 81.8 |  | 2.28 |  | 0.31 |  | 3.55 | 5.83 | 182852 | 192809 | 192259 | 5.5 | 0.27
4305932 | CAL PRIEST | 2025-11-24 | 48 | 2 | 4617150 | 241125 1T |  | 1.54 | 300 | 89 |  | 1.89 |  | 0.51 |  | 1.09 | 2.98 | 182858 | 192864 | 192330 | 5.3 | 0.17
4305932 | CAL PRIEST | 2025-11-24 | 48 | 3 | 4617243 | 241125 2T |  | 2.86 | 332 | 93 |  | 0.8 |  | 0.66 |  | 0.82 | 1.62 | 182872 | 193117 | 192998 | 1.2 | 0.16
4305932 | CAL PRIEST | 2025-11-25 | 48 | 1 | 4617306 | 241125 3T |  | 10.54 | 217 | 80.5 |  | 1.58 |  | 0.52 |  | 2.37 | 3.95 | 190234 | 200165 | 199837 | 3.3 | 0.69
4305932 | CAL PRIEST | 2025-11-25 | 48 | 2 | 46173649 | 251125 1T |  | 4.59 | 306 | 87.1 |  | 2.83 |  | 1.04 |  | 2.01 | 4.84 | 184552 | 194691 | 194519 | 1.7 | 0.28
4305932 | CAL PRIEST | 2025-11-25 | 48 | 3 | 4617428 | 251125 2T |  | 3.81 | 350 | 90.7 |  | 1.58 |  | 0.78 |  | 1.32 | 2.9 | 182926 | 192965 | 192845 | 1.2 | 0.12
4305932 | CAL PRIEST | 2025-11-26 | 48 | 2 | 4617532 | 261125 1T |  | 3.37 | 309 | 90.2 |  | 2 |  | 0.46 |  | 1.88 | 3.88 | 189675 | 199655 | 199504 | 1.5 | 0.08
4305932 | CAL PRIEST | 2025-11-27 | 48 | 1 | 4617694 | 261125 3T |  | 5.48 | 311 | 80.7 |  | 2.69 |  | 3.29 |  | 5.55 | 8.24 | 185498 | 195677 | 195524 | 1.5 | 0.27
4305932 | CAL PRIEST | 2025-11-27 | 48 | 2 | 4617732 | 271125 1T |  | 4.64 | 307 | 85.6 |  | 1.91 |  | 0.53 |  | 1.32 | 3.23 | 185484 | 195466 | 194932 | 5.3 | 0.16
4305932 | CAL PRIEST | 2025-11-28 | 48 | 2 | 4617902 | 281125 1T |  | 4.63 | 321 | 86.2 |  | 0.78 |  | 0.6 |  | 3.24 | 4.02 | 185482 | 195450 | 195100 | 3.5 | 0.55
4305932 | CAL PRIEST | 2025-11-29 | 48 | 1 | 4618046 | 281125 3T |  | 3.81 | 282 | 90 |  | 1.33 |  | 0.51 |  | 1.34 | 2.67 | 184506 | 194556 | 194334 | 2.2 | 0.27
4305932 | CAL PRIEST | 2025-11-29 | 48 | 2 | 4618075 | 291125 1T |  | 3.76 | 315 | 91 |  | 0.2 |  | 0.6 |  | 1.39 | 1.59 | 186981 | 196933 | 196727 | 2.1 | 0.46
4305932 | CAL PRIEST | 2025-11-29 | 48 | 3 | 4618152 | 291125 2T |  | 8.61 | 323 | 86 |  | 0.01 |  | 0.65 |  | 1.95 | 1.96 | 185472 | 195473 | 195270 | 2 | 0.27
4305932 | CAL PRIEST | 2025-11-30 | 49 | 1 | 4618195 | 291125 3T |  | 3.97 | 300 | 87.2 |  | 1.21 |  | 0.61 |  | 2.12 | 3.33 | 184507 | 194532 | 194128 | 4 | 0.35
4305932 | CAL PRIEST | 2025-11-30 | 49 | 2 | 4618220 | 301125 1T |  | 6.72 | 338 | 85.7 |  | 2.27 |  | 0.64 |  | 1.88 | 4.15 | 184497 | 194444 | 194260 | 1.8 | 0.45
4305932 | CAL PRIEST | 2025-11-30 | 49 | 3 | 4618267 | 301125 2T |  | 3.15 | 352 | 88.9 |  | 0.89 |  | 1.06 |  | 2.27 | 3.16 | 184512 | 194508 | 194206 | 3 | 0.2
4305932 | CAL PRIEST | 2025-12-01 | 49 | 1 | 4618292 | 301125 3T |  | 5.54 | 321 | 79.7 |  | 1.81 |  | 1.71 |  | 2.55 | 4.36 | 184604 | 194631 | 193861 | 7.7 | 0.48
4305932 | CAL PRIEST | 2025-12-01 | 49 | 2 | 4618322 | 011225 1T |  | 4.88 | 346 | 88.5 |  | 1.76 |  | 0.6 |  | 1.38 | 3.14 | 186973 | 196955 | 196751 | 2 | 0.3
4305932 | CAL PRIEST | 2025-12-01 | 49 | 3 | 4618403 | 011225 2T |  | 6.59 | 342 | 85.9 |  | 1.48 |  | 0.64 |  | 1.49 | 2.97 | 187001 | 197251 | 196910 | 3.3 | 0.07
4305932 | CAL PRIEST | 2025-12-02 | 49 | 1 | 4618469 | 011225 3T |  | 2.04 | 311 | 91.3 |  | 0.13 |  | 0.52 |  | 1.46 | 1.59 | 187520 | 197541 | 197168 | 3.7 | 0.28
4305932 | CAL PRIEST | 2025-12-02 | 49 | 3 | 4618501 | 021225 1T |  | 2.92 | 350 | 93.4 |  | 0.61 |  | 0.54 |  | 0.95 | 1.56 | 190207 | 201105 | 200998 | 1 | 0.05
4305932 | CAL PRIEST | 2025-12-02 | 49 | 3 | 4618547 | 021225 2T |  | 3.15 | 338 | 88.7 |  | 0.58 |  | 0.48 |  | 1.66 | 2.24 | 187504 | 197529 | 197052 | 4.8 | 0.15
4305932 | CAL PRIEST | 2025-12-03 | 49 | 1 | 4618646 | 021225 3T |  | 5.08 | 321 | 88.5 |  | 1.24 |  | 1.18 |  | 1.48 | 2.72 | 184515 | 194587 | 194431 | 1.5 | 0.45
4305932 | CAL PRIEST | 2025-12-03 | 49 | 2 | 4618674 | 031225 1T |  | 5.03 | 338 | 86.2 |  | 2.54 |  | 0.64 |  | 2.42 | 4.96 | 188426 | 198795 | 198523 | 2.6 | 0.04
4305932 | CAL PRIEST | 2025-12-03 | 49 | 3 | 4618759 | 031225 2T |  | 4.39 | 319 | 85 |  | 3.69 |  | 0.84 |  | 2.2 | 5.89 | 188435 | 198472 | 198143 | 3.3 | 0.08
4305932 | CAL PRIEST | 2025-12-04 | 49 | 1 | 4618821 | 031225 2T |  | 3.81 | 300 | 90.5 |  | 1.42 |  | 0.61 |  | 1.41 | 2.83 | 187403 | 197428 | 197268 | 1.6 | 0.16
4305932 | CAL PRIEST | 2025-12-04 | 49 | 2 | 4618851 | 041225 1T |  | 3.33 | 338 | 91.2 |  | 1.76 |  | 0.65 |  | 1.13 | 2.89 | 185884 | 195804 | 195671 | 1.3 | 0.13
4305932 | CAL PRIEST | 2025-12-04 | 49 | 3 | 4618937 | 041225 2T |  | 2.52 | 303 | 93.7 |  | 0.9 |  | 0.52 |  | 1.03 | 1.93 | 185901 | 195907 | 195836 | 0.7 | 0.14
4305932 | CAL PRIEST | 2025-12-05 | 49 | 1 | 4619005 | 041225 3T |  | 5.13 | 332 | 87.9 |  | 2.01 |  | 0.59 |  | 2.76 | 4.77 | 190193 | 200146 | 200060 | 0.9 | 0.21
4305932 | CAL PRIEST | 2025-12-05 | 49 | 2 | 4619040 | 051225 1T |  | 4.89 | 350 | 89.8 |  | 1.14 |  | 0.58 |  | 1.61 | 2.75 | 188403 | 198466 | 198334 | 1.3 | 0.16
4305932 | CAL PRIEST | 2025-12-05 | 49 | 3 | 4619115 | 051225 2T |  | 5.47 | 307 | 89.3 |  | 0.53 |  | 0.5 |  | 2.12 | 2.65 | 188434 | 198425 | 198305 | 1.2 | 0.33
4305932 | CAL PRIEST | 2025-12-06 | 49 | 1 | 4619191 | 051225 3T |  | 3.19 | 344 | 91.2 |  | 1.6 |  | 0.52 |  | 1.82 | 3.42 | 189595 | 199643 | 199552 | 0.9 | 0.31
4305932 | CAL PRIEST | 2025-12-06 | 49 | 2 | 4619220 | 061225 1T |  | 9.03 | 354 | 81.2 |  | 0 |  | 2.87 |  | 3.12 | 3.12 | 185481 | 195459 | 195154 | 3.1 | 0.19
4305932 | CAL PRIEST | 2025-12-06 | 49 | 3 | 4619288 | 061225 2T |  | 6.04 | 328 | 87.5 |  | 1.55 |  | 0.51 |  | 1.04 | 2.59 | 185495 | 195431 | 195189 | 2.4 | 0.46
4305932 | CAL PRIEST | 2025-12-07 | 50 | 1 | 4619332 | 061225 3T |  | 5.54 | 270 | 90.3 |  | 1.26 |  | 0.7 |  | 0.79 | 2.05 | 188417 | 198405 | 198326 | 0.8 | 0.14
4305932 | CAL PRIEST | 2025-12-07 | 50 | 2 | 4619360 | 071225 1T |  | 5.6 | 311 | 86.6 |  | 0.93 |  | 0.49 |  | 2.01 | 2.94 | 189668 | 199914 | 199584 | 3.2 | 0.66
4305932 | CAL PRIEST | 2025-12-07 | 50 | 3 | 4619415 | 071225 2T |  | 3.57 | 300 | 88.7 |  | 0.73 |  | 0.44 |  | 2.41 | 3.14 | 189627 | 199555 | 199229 | 3.3 | 0.38
4305932 | CAL PRIEST | 2025-12-08 | 50 | 1 | 4619436 | 071225 3T |  | 3.58 | 357 | 92.9 |  | 0.67 |  | 0.64 |  | 0.55 | 1.22 | 188413 | 198498 | 198385 | 1.1 | 0.06
4305932 | CAL PRIEST | 2025-12-08 | 50 | 2 | 4619455 | 081225 1T |  | 5.68 | 351 | 86.7 |  | 1.55 |  | 0.66 |  | 2.24 | 3.79 | 190071 | 200788 | 200545 | 2.3 | 0.45
4305932 | CAL PRIEST | 2025-12-08 | 50 | 3 | 4619492 | 081225 2T |  | 4.14 | 304 | 89.6 |  | 2.05 |  | 0.63 |  | 1.64 | 3.69 | 187440 | 197561 | 197437 | 1.2 | 0.24
4305932 | CAL PRIEST | 2025-12-09 | 50 | 1 | 4619524 | 081225 3T |  | 6.45 | 280 | 87.7 |  | 2.77 |  | 0.67 |  | 0.69 | 3.46 | 187391 | 197368 | 197277 | 0.9 | 0.3
4305932 | CAL PRIEST | 2025-12-09 | 50 | 3 | 4619552 | 091225 1T |  | 3.31 | 319 | 90.4 |  | 0.56 |  | 0.43 |  | 1.13 | 1.69 | 185461 | 195584 | 195249 | 3.3 | 0.39
4305932 | CAL PRIEST | 2025-12-09 | 50 | 3 | 4619621 | 091225 2T |  | 5.07 | 332 | 88.7 |  | 1.66 |  | 0.56 |  | 1.8 | 3.46 | 185454 | 195446 | 195316 | 1.3 | 0.37
4305932 | CAL PRIEST | 2025-12-10 | 50 | 1 | 4619688 | 101225 3T |  | 3.53 | 321 | 92.1 |  | 0.76 |  | 0.58 |  | 0.93 | 1.69 | 190214 | 200311 | 200177 | 1.3 | 0.26
4305932 | CAL PRIEST | 2025-12-10 | 50 | 3 | 4619714 | 101225 1T |  | 0.97 | 352 | 94.2 |  | 1.45 |  | 0.8 |  | 0.32 | 1.77 | 188432 | 198486 | 198314 | 1.7 | 0.09
4305932 | CAL PRIEST | 2025-12-10 | 50 | 3 | 4619779 | 101225 2T |  | 3.78 | 308 | 91.2 |  | 1.97 |  | 0.5 |  | 0.93 | 2.9 | 188426 | 198461 | 198385 | 0.8 | 0.36
4305932 | CAL PRIEST | 2025-12-11 | 50 | 1 | 4619845 | 101225 3T |  | 2.7 | 340 | 94.5 |  | 0.09 |  | 0.61 |  | 0.33 | 0.42 | 185843 | 195850 | 195790 | 0.6 | 0.64
4305932 | CAL PRIEST | 2025-12-11 | 50 | 2 | 4619883 | 111225 1T |  | 5.9 | 321 | 82.7 |  | 2.26 |  | 0.59 |  | 2.71 | 4.97 | 184475 | 194476 | 193980 | 5 | 0.35
4305932 | CAL PRIEST | 2025-12-11 | 50 | 3 | 4619964 | 111225 2T |  | 5.08 | 315 | 88.6 |  | 1.4 |  | 0.55 |  | 2.35 | 3.75 | 184478 | 194414 | 194298 | 1.2 | 0.35
4305932 | CAL PRIEST | 2025-12-12 | 50 | 1 | 4620014 | 121225 1T |  | 3.87 | 342 | 90.2 |  | 1.95 |  | 0.53 |  | 1.83 | 3.78 | 187408 | 197468 | 197382 | 0.9 | 0.25
4305932 | CAL PRIEST | 2025-12-12 | 50 | 2 | 4620032 | 121225 1T | 9.3 | 2.49 | 348 | 87 | 1.43 | 0.34 | 3.05 | 0.63 | 19.5 | 3.49 | 3.83 | 182802 | 193046 | 192478 | 5.5
4305932 | CAL PRIEST | 2025-12-12 | 50 | 3 | 4620105 | 121225 2T |  | 2.15 | 353 | 93.1 |  | 1.39 |  | 0.65 |  | 0.73 | 2.12 | 189314 | 199476 | 199347 | 1.3 | 0.22
4305932 | CAL PRIEST | 2025-12-13 | 50 | 1 | 4620192 | 121225 3T |  | 3.98 | 340 | 92.8 |  | 0 |  | 0.59 |  | 0.99 | 0.99 | 184071 | 194038 | 193949 | 0.9 | 0.23
4305932 | CAL PRIEST | 2025-12-13 | 50 | 2 | 4620228 | 131225 1T |  | 2.57 | 348 | 88.6 |  | 0 |  | 0.43 |  | 1.33 | 1.33 | 184066 | 194287 | 193632 | 6.4 | 0.16
4305932 | CAL PRIEST | 2025-12-13 | 50 | 3 | 4620283 | 131225 2T |  | 5.14 | 289 | 90.7 |  | 0 |  | 0.55 |  | 0.89 | 0.89 | 186974 | 197043 | 196850 | 1.9 | 0.32
4305932 | CAL PRIEST | 2025-12-14 | 51 | 1 | 4620320 | 131225 3T |  | 18.89 | 352 | 74.4 |  | 1.44 |  | 0.44 |  | 1.65 | 3.09 | 186627 | 196637 | 196381 | 2.6 | 0.11
4305932 | CAL PRIEST | 2025-12-14 | 51 | 2 | 4620357 | 141225 1T |  | 0.28 | 237 | 69.1 |  | 0 |  | 0.13 |  | 2.68 | 2.68 | 187377 | 197360 | 194638 | 27.3 | 0.04
4305932 | CAL PRIEST | 2025-12-14 | 51 | 3 | 4620384 | 141225 2T |  | 2.88 | 334 | 92.5 |  | 0.75 |  | 2.28 |  | 0.46 | 1.21 | 187371 | 197312 | 197257 | 0.6 | 0.1
4305932 | CAL PRIEST | 2025-12-15 | 51 | 1 | 4620409 | 141225 3T |  | 3.65 | 349 | 87.8 |  | 2.36 |  | 0.61 |  | 3.47 | 5.83 | 187371 | 197351 | 197213 | 1.4 | 0.23
4305932 | CAL PRIEST | 2025-12-15 | 51 | 2 | 4620436 | 151225 1T |  | 4.36 | 305 | 90.5 |  | 1.37 |  | 0.5 |  | 0.75 | 2.12 | 187371 | 197343 | 197162 | 1.8 | 0.24
4305932 | CAL PRIEST | 2025-12-15 | 51 | 3 | 4620503 | 151225 2T |  | 1.99 | 322 | 93.3 |  | 1.96 |  | 0.61 |  | 0.56 | 2.52 | 185432 | 195459 | 195368 | 0.9 | 0.14
4305932 | CAL PRIEST | 2025-12-16 | 51 | 1 | 4620557 | 151225 3T |  | 3.79 | 294 | 86.8 |  | 1.67 |  | 0.51 |  | 2 | 3.67 | 187457 | 197487 | 197030 | 4.6 | 0.13
4305932 | CAL PRIEST | 2025-12-16 | 51 | 2 | 4620588 | 161225 1T |  | 4.56 | 294 | 87.2 |  | 1.65 |  | 0.47 |  | 0.9 | 2.55 | 185423 | 195421 | 194974 | 4.5 | 0.26
4305932 | CAL PRIEST | 2025-12-16 | 51 | 3 | 4620654 | 161225 2T |  | 4.45 | 307 | 89.2 |  | 2.66 |  | 0.89 |  | 1.32 | 3.98 | 187367 | 197335 | 197255 | 0.8 | 0.17
4305932 | CAL PRIEST | 2025-12-17 | 51 | 1 | 4620714 | 161225 3T |  | 4.59 | 338 | 89 |  | 1.87 |  | 0.54 |  | 1.38 | 3.25 | 184079 | 194031 | 193843 | 1.9 | 0.23
4305932 | CAL PRIEST | 2025-12-17 | 51 | 2 | 4620741 | 171225 1T |  | 7.67 | 292 | 82.7 |  | 3.35 |  | 0.51 |  | 2.26 | 5.61 | 187372 | 197312 | 197043 | 2.7 | 0.34
4305932 | CAL PRIEST | 2025-12-17 | 51 | 2 | 4620824 | 171225 2T |  | 4.05 | 327 | 90.5 |  | 2.09 |  | 0.71 |  | 0.85 | 2.94 | 185427 | 195489 | 195368 | 1.2 | 0.12
4305932 | CAL PRIEST | 2025-12-18 | 51 | 1 | 4620887 | 171225 3T |  | 3.76 | 321 | 89.1 |  | 1.07 |  | 0.5 |  | 1.29 | 2.36 | 185447 | 195486 | 195150 | 3.3 | 0.42
4305932 | CAL PRIEST | 2025-12-18 | 51 | 2 | 4620918 | 181225 1T |  | 4.48 | 315 | 86.8 |  | 1.31 |  | 0.48 |  | 1.33 | 2.64 | 186985 | 196931 | 196433 | 5 | 0.13
4305932 | CAL PRIEST | 2025-12-19 | 51 | 2 | 4621087 | 191225 1T |  | 4.28 | 330 | 88.4 |  | 2 |  | 0.57 |  | 2.15 | 4.15 | 185418 | 195420 | 195223 | 2 | 0.12
4305932 | CAL PRIEST | 2025-12-19 | 51 | 3 | 4621165 | 191225 2T |  | 6.9 | 304 | 84.3 |  | 2.28 |  | 1.48 |  | 2.78 | 5.06 | 185846 | 195826 | 195668 | 1.6 | 0.15
4305932 | CAL PRIEST | 2025-12-20 | 51 | 1 | 4621224 | 191225 3T |  | 0.65 | 316 | 86.2 |  | 0.39 |  | 0.2 |  | 1.43 | 1.82 | 183282 | 193256 | 192224 | 10.3 | 0.25
4305932 | CAL PRIEST | 2025-12-20 | 51 | 2 | 4621251 | 201225 1T |  | 3.58 | 322 | 88 |  | 1.07 |  | 0.62 |  | 2.29 | 3.36 | 189317 | 199393 | 198999 | 3.9 | 0.02
4305932 | CAL PRIEST | 2025-12-20 | 51 | 3 | 4621328 | 201225 2T |  | 1.78 | 324 | 91.3 |  | 0.89 |  | 0.28 |  | 2 | 2.89 | 190156 | 200135 | 199838 | 3 | 0.32
4305932 | CAL PRIEST | 2025-12-21 | 52 | 1 | 4621372 | 201225 3T |  | 3.05 | 322 | 91.3 |  | 1.29 |  | 0.42 |  | 0.82 | 2.11 | 190221 | 200354 | 200106 | 2.4 | 0.21
4305932 | CAL PRIEST | 2025-12-21 | 52 | 2 | 4621393 | 211225 1T |  | 4.48 | 311 | 88.4 |  | 0.69 |  | 0.45 |  | 2.74 | 3.43 | 188434 | 198482 | 198245 | 2.4 | 0.4
4305932 | CAL PRIEST | 2025-12-21 | 52 | 3 | 4621451 | 211225 2T |  | 3.65 | 336 | 91.9 |  | 0.16 |  | 0.46 |  | 1.57 | 1.73 | 185441 | 195441 | 195283 | 1.6 | 0.21
4305932 | CAL PRIEST | 2025-12-22 | 52 | 1 | 4621475 | 211225 3T |  | 2.06 | 306 | 92.7 |  | 0 |  | 0.73 |  | 2.42 | 2.42 | 183276 | 193345 | 193195 | 1.5 | 0.14
4305932 | CAL PRIEST | 2025-12-22 | 52 | 2 | 4621499 | 221225 1T |  | 5.52 | 324 | 77.6 |  | 2.34 |  | 3.55 |  | 3.35 | 5.69 | 190151 | 200129 | 199429 | 7 | 0.12
4305932 | CAL PRIEST | 2025-12-22 | 52 | 3 | 4621566 | 221225 2T |  | 4.06 | 307 | 87.8 |  | 1.26 |  | 0.59 |  | 1.33 | 2.59 | 190238 | 200296 | 199867 | 4.3 | 0.22
4305932 | CAL PRIEST | 2025-12-23 | 52 | 1 | 4621628 | 221225 3T |  | 5 | 322 | 89.7 |  | 1.3 |  | 1.27 |  | 1.21 | 2.51 | 182808 | 192870 | 192791 | 0.8 | 0.25
4305932 | CAL PRIEST | 2025-12-23 | 52 | 2 | 4621655 | 231225 1T |  | 3.26 | 324 | 91.4 |  | 0.97 |  | 1.79 |  | 0.9 | 1.87 | 188413 | 198430 | 198348 | 0.8 | 0.34
4305932 | CAL PRIEST | 2025-12-23 | 52 | 3 | 4621722 | 231225 2T |  | 3.23 | 290 | 88.3 |  | 1.17 |  | 0.69 |  | 1.79 | 2.96 | 182798 | 192757 | 192380 | 3.8 | 0.5
4305932 | CAL PRIEST | 2025-12-24 | 52 | 1 | 4621781 | 231225 3T |  | 3.24 | 247 | 91.8 |  | 0.71 |  | 0.44 |  | 1.39 | 2.1 | 185434 | 195417 | 195250 | 1.7 | 0.29
4305932 | CAL PRIEST | 2025-12-24 | 52 | 2 | 4621810 | 241225 1T |  | 4.34 | 326 | 91.6 |  | 0.54 |  | 0.49 |  | 1.14 | 1.68 | 189327 | 199366 | 199244 | 1.2 | 0.19
4305932 | CAL PRIEST | 2025-12-24 | 52 | 3 | 4621857 | 241225 2T |  | 5.42 | 292 | 84.8 |  | 2.52 |  | 0.71 |  | 2.06 | 4.58 | 189336 | 199375 | 199005 | 3.7 | 0.27
4305932 | CAL PRIEST | 2025-12-25 | 52 | 1 | 4621902 | 241225 3T |  | 7.09 | 246 | 82.7 |  | 1.92 |  | 1.56 |  | 1.78 | 3.7 | 185429 | 195456 | 195057 | 4 | 0.49
4305932 | CAL PRIEST | 2025-12-26 | 52 | 1 | 4621977 | 251225 3T |  | 4.34 | 308 | 88.4 |  | 1.58 |  | 0.62 |  | 1.47 | 3.05 | 190150 | 200040 | 199749 | 2.9 | 0.11
4305932 | CAL PRIEST | 2025-12-26 | 52 | 2 | 4622007 | 261225 1T |  | 3.32 | 316 | 90.8 |  | 0.45 |  | 0.48 |  | 1.37 | 1.82 | 184005 | 194070 | 193786 | 2.8 | 0.22
4305932 | CAL PRIEST | 2025-12-26 | 52 | 2 | 4622065 | 261225 2T |  | 5.58 | 306 | 86.9 |  | 1.22 |  | 0.74 |  | 3.3 | 4.52 | 183257 | 193252 | 193121 | 1.3 | 0.43
4305932 | CAL PRIEST | 2025-12-27 | 52 | 1 | 4622122 | 261225 3T |  | 3.12 | 340 | 93.2 |  | 0.53 |  | 0.35 |  | 0.84 | 1.37 | 185457 | 195652 | 195532 | 1.2 | 0.27
4305932 | CAL PRIEST | 2025-12-27 | 52 | 2 | 4622132 | 271225 1T |  | 4.14 | 307 | 87.8 |  | 3.83 |  | 0.6 |  | 1.61 | 5.44 | 185429 | 195426 | 195296 | 1.3 | 0.21
4305932 | CAL PRIEST | 2025-12-27 | 52 | 3 | 4622205 | 271225 2T |  | 2.49 | 318 | 85.1 |  | 2.88 |  | 0.37 |  | 2.28 | 5.16 | 190160 | 200180 | 199627 | 5.5 | 0.86
4305932 | CAL PRIEST | 2025-12-28 | 53 | 1 | 4622251 | 271225 3T |  | 4.7 | 305 | 89.1 |  | 1.2 |  | 0.48 |  | 2.69 | 3.89 | 179831 | 189993 | 189882 | 1.1 | 0.24
4305932 | CAL PRIEST | 2025-12-28 | 53 | 2 | 4622275 | 281225 1T |  | 10.5 | 336 | 80.9 |  | 3.61 |  | 0.65 |  | 2.9 | 6.51 | 189726 | 200166 | 200098 | 0.7 | 0.31
4305932 | CAL PRIEST | 2025-12-28 | 53 | 3 | 4622304 | 281225 2T |  | 6.97 | 286 | 83 |  | 2.04 |  | 0.37 |  | 3.09 | 5.13 | 189728 | 199757 | 199403 | 3.5 | 0.53
4305932 | CAL PRIEST | 2025-12-29 | 53 | 1 | 4622319 | 281225 3T |  | 1.69 | 218 | 74.8 |  | 0.99 |  | 0.48 |  | 1.81 | 2.8 | 185438 | 195476 | 193507 | 19.6 | 0.1
4305932 | CAL PRIEST | 2025-12-29 | 53 | 2 | 4622349 | 281225 1T |  | 4.08 | 309 | 89.1 |  | 2.62 |  | 0.63 |  | 1.5 | 4.12 | 190159 | 200128 | 199994 | 1.3 | 0.27
4305932 | CAL PRIEST | 2025-12-29 | 53 | 3 | 4622417 | 291225 2T |  | 2.08 | 306 | 89.6 |  | 1.17 |  | 0.3 |  | 2.37 | 3.54 | 190164 | 200127 | 199742 | 3.9 | 0.14
4305932 | CAL PRIEST | 2025-12-30 | 53 | 1 | 4622467 | 291225 3T |  | 2.37 | 311 | 89.6 |  | 0.57 |  | 0.53 |  | 3.14 | 3.71 | 184398 | 194418 | 194130 | 2.9 | 0.45
4305932 | CAL PRIEST | 2025-12-30 | 53 | 2 | 4622491 | 301225 1T | 14.6 | 3.91 | 305 | 89.8 | 7.58 | 1.79 | 4.7 | 0.97 | 10.8 | 1.93 | 3.72 | 190159 | 200114 | 200007 | 1.1
4305932 | CAL PRIEST | 2025-12-30 | 53 | 3 | 4622557 | 301225 2T |  | 1.45 | 300 | 93.8 |  | 1.37 |  | 0.54 |  | 0.83 | 2.2 | 190152 | 200158 | 200035 | 1.2 | 0.27
4305932 | CAL PRIEST | 2025-12-31 | 53 | 1 | 4622599 | 311225 3T |  | 5.04 | 306 | 79.7 |  | 3.51 |  | 0.6 |  | 2.47 | 5.98 | 184395 | 194236 | 193445 | 8 | 0.13
4305932 | CAL PRIEST | 2025-12-31 | 53 | 2 | 4622628 | 311225 1T |  | 3.37 | 307 | 89.6 |  | 1.77 |  | 0.58 |  | 2.96 | 4.73 | 189333 | 199340 | 199222 | 1.2 | 0.02
4305932 | CAL PRIEST | 2025-12-31 | 53 | 3 | 4622672 | 311225 2T |  | 2.89 | 303 | 88.3 |  | 4.06 |  | 0.54 |  | 0.95 | 5.01 | 183242 | 193285 | 193035 | 2.5 | 0.24
4305932 | CAL PRIEST | 2025-12-31 | 53 | 3 | 4622707 | 311225 3T |  | 4.73 | 346 | 86.8 |  | 2.78 |  | 0.68 |  | 3.53 | 6.31 | 187455 | 197420 | 197348 | 0.7 | 0.28
4305931 | CAL MAERZ | 2025-01-01 | 1 | 2 | 4567530 | 010125 1T |  | 3.88 | 315 | 83.8 |  | 2.29 |  | 0.49 |  | 1.75 | 4.04 | 191224 | 201676 | 200925 | 7.2 | 0.11
4305931 | CAL MAERZ | 2025-01-01 | 1 | 3 | 4567541 | 010125 2T |  | 3.19 | 347 | 85.5 |  | 1.41 |  | 0.79 |  | 1.13 | 2.54 | 130811 | 140813 | 140093 | 7.2 | 0.26
4305931 | CAL MAERZ | 2025-01-01 | 1 | 1 | 4567556 | 011225 3T |  | 3.21 | 330 | 91.4 |  | 1.73 |  | 0.53 |  | 1.42 | 3.15 | 189659 | 199660 | 199555 | 1 | 0.2
4305931 | CAL MAERZ | 2025-01-02 | 1 | 2 | 4567577 | 021225 1T |  | 2.74 | 322 | 89.4 |  | 1.19 |  | 0.62 |  | 0.83 | 2.02 | 189605 | 199660 | 199206 | 4.5 | 0.24
4305931 | CAL MAERZ | 2025-01-02 | 1 | 3 | 4567636 | 021225 2T |  | 2.87 | 343 | 89.9 |  | 2 |  | 0.41 |  | 2.05 | 4.05 | 191096 | 201334 | 201120 | 2.1 | 0.16
4305931 | CAL MAERZ | 2025-01-02 | 1 | 1 | 4567673 | 030125 3T |  | 2.94 | 340 | 90.7 |  | 1.72 |  | 1.26 |  | 0.97 | 2.69 | 189619 | 199611 | 199435 | 1.8 | 0.16
4305931 | CAL MAERZ | 2025-01-03 | 1 | 2 | 4567700 | 030125 1T |  | 4.38 | 322 | 87.4 |  | 1.77 |  | 0.59 |  | 1.17 | 2.94 | 188236 | 198285 | 197880 | 4 | 0.16
4305931 | CAL MAERZ | 2025-01-03 | 1 | 3 | 4567756 | 030125 2T |  | 3.8 | 322 | 88.3 |  | 1.01 |  | 0.6 |  | 1.15 | 2.16 | 189531 | 199785 | 199324 | 4.5 | 0.14
4305931 | CAL MAERZ | 2025-01-03 | 1 | 1 | 4567794 | 030125 3T |  | 3.32 | 340 | 90.5 |  | 1.5 |  | 0.64 |  | 1.46 | 2.96 | 189674 | 199623 | 199439 | 1.8 | 0.2
4305931 | CAL MAERZ | 2025-01-04 | 1 | 2 | 4567823 | 040125 1T |  | 2.9 | 330 | 91.1 |  | 0.93 |  | 0.63 |  | 2.1 | 3.03 | 188109 | 198124 | 197957 | 1.7 | 0.16
4305931 | CAL MAERZ | 2025-01-04 | 1 | 3 | 4567870 | 040125 2T |  | 2.7 | 343 | 92.7 |  | 1.41 |  | 0.66 |  | 1.23 | 2.64 | 189568 | 199663 | 199591 | 0.7 | 0.04
4305931 | CAL MAERZ | 2025-01-05 | 2 | 1 | 4567903 | 040125 3T |  | 2.11 | 327 | 90.8 |  | 1.87 |  | 0.79 |  | 0.4 | 2.27 | 189877 | 199874 | 199541 | 3.3 | 0.15
4305931 | CAL MAERZ | 2025-01-05 | 2 | 2 | 4567933 | 050125 1T |  | 2.9 | 274 | 85.8 |  | 1.66 |  | 0.59 |  | 1.58 | 3.24 | 189671 | 199644 | 198960 | 6.9 | 0.1
4305931 | CAL MAERZ | 2025-01-05 | 2 | 3 | 4567973 | 050125 2T |  | 2.39 | 361 | 92.2 |  | 1.26 |  | 0.76 |  | 1.4 | 2.66 | 189664 | 199620 | 199482 | 1.4 | 0.07
4305931 | CAL MAERZ | 2025-01-06 | 2 | 1 | 4567797 | 050125 3T |  | 2.59 | 347 | 88.2 |  | 1.52 |  | 0.66 |  | 1.22 | 2.74 | 189785 | 199764 | 199238 | 5.3 | 0.06
4305931 | CAL MAERZ | 2025-01-06 | 2 | 2 | 4568029 | 060125 1T |  | 3.25 | 258 | 76.3 |  | 1.51 |  | 0.47 |  | 1.52 | 3.03 | 189690 | 199654 | 198043 | 16.2 | 0.26
4305931 | CAL MAERZ | 2025-01-06 | 2 | 3 | 4568065 | 060125 2T |  | 4.15 | 357 | 90 |  | 1.45 |  | 1.39 |  | 1.46 | 2.91 | 190885 | 200805 | 200703 | 1 | 0
4305931 | CAL MAERZ | 2025-01-07 | 2 | 1 | 4568093 | 060125 3T |  | 2.81 | 337 | 89.9 |  | 1.38 |  | 0.69 |  | 1.42 | 2.8 | 190927 | 200958 | 200641 | 3.2 | 0.1
4305931 | CAL MAERZ | 2025-01-07 | 2 | 2 | 4568118 | 070125 1T |  | 2.47 | 333 | 89.2 |  | 1.38 |  | 0.91 |  | 2.65 | 4.03 | 189754 | 199743 | 199471 | 2.7 | 0.13
4305931 | CAL MAERZ | 2025-01-07 | 2 | 2 | 4568177 | 070125 2T |  | 3.81 | 337 | 90 |  | 1.51 |  | 0.62 |  | 1.19 | 2.7 | 187600 | 197652 | 197433 | 2.2 | 0.18
4305931 | CAL MAERZ | 2025-01-08 | 2 | 1 | 4568219 | 070125 3T |  | 1.46 | 275 | 82.5 |  | 1.36 |  | 0.45 |  | 0.95 | 2.31 | 189533 | 199542 | 198275 | 12.7 | 0.08
4305931 | CAL MAERZ | 2025-01-08 | 2 | 2 | 4568234 | 080125 1T | 8.72 | 2.33 | 333 | 90.4 | 2.72 | 0.64 | 2.9 | 0.6 | 12.45 | 2.23 | 2.87 | 189667 | 199655 | 199325 | 3.3
4305931 | CAL MAERZ | 2025-01-08 | 2 | 3 | 4568294 |  | 14.48 | 3.87 | 331 | 89.1 | 4.02 | 0.95 | 4.75 | 0.98 | 16.16 | 2.89 | 3.84 | 189698 | 199643 | 199475 | 1.7
4305931 | CAL MAERZ | 2025-01-09 | 2 | 1 | 4568833 | 090125 3T | 7.17 | 1.92 | 245 | 76.9 | 1.97 | 0.47 | 2.05 | 0.42 | 17.1 | 3.06 | 3.53 | 189716 | 199713 | 198043 | 16.7
4305931 | CAL MAERZ | 2025-01-09 | 2 | 2 | 4568355 | 090125 1T | 9.77 | 2.61 | 341 | 87.8 | 3.13 | 0.74 | 4.2 | 0.87 | 21.6 | 3.86 | 4.6 | 189688 | 199673 | 199316 | 3.6
4305931 | CAL MAERZ | 2025-01-09 | 2 | 3 | 4568414 | 090125 2T | 13.32 | 3.56 | 325 | 90.8 | 4.51 | 1.07 | 4.06 | 0.84 | 10.83 | 1.94 | 3.01 | 189690 | 199676 | 199543 | 1.3
4305931 | CAL MAERZ | 2025-01-10 | 2 | 1 | 4568449 | 090125 3T | 15.45 | 4.13 | 286 | 87.7 | 5.21 | 1.23 | 4.1 | 0.85 | 7.41 | 1.32 | 2.55 | 189753 | 199750 | 199320 | 4.3
4305931 | CAL MAERZ | 2025-01-10 | 2 | 2 | 4568478 | 100125 1T | 10.93 | 2.92 | 323 | 90 | 3.73 | 0.88 | 4.2 | 0.87 | 15.85 | 2.83 | 3.71 | 190934 | 200936 | 200732 | 2
4305931 | CAL MAERZ | 2025-01-10 | 2 | 3 | 4568538 | 100125 2T | 13.08 | 3.5 | 319 | 90.1 | 4.64 | 1.1 | 3.13 | 0.65 | 9.3 | 1.66 | 2.76 | 189754 | 199722 | 199475 | 2.5
4305931 | CAL MAERZ | 2025-01-11 | 2 | 1 | 4568577 | 100125 3T | 5.83 | 1.56 | 316 | 91.3 | 2.4 | 0.57 | 2.84 | 0.59 | 6.27 | 1.12 | 1.69 | 189716 | 199707 | 199274 | 4.3
4305931 | CAL MAERZ | 2025-01-11 | 2 | 2 | 4568605 | 110125 1T | 9.28 | 2.48 | 327 | 90.1 | 3.08 | 0.73 | 2.62 | 0.54 | 15.4 | 2.75 | 3.48 | 190913 | 200947 | 200657 | 2.9
4305931 | CAL MAERZ | 2025-01-11 | 2 | 3 | 4568666 | 110125 2T | 10.61 | 2.84 | 337 | 92.5 | 4.55 | 1.07 | 2.95 | 0.61 | 8.2 | 1.47 | 2.54 | 189591 | 199585 | 199485 | 1
4305931 | CAL MAERZ | 2025-01-12 | 3 | 1 | 4568710 | 110125 3T | 9.08 | 2.43 | 327 | 90.8 | 3.57 | 0.84 | 2.03 | 0.42 | 14.35 | 2.57 | 3.41 | 189625 | 199749 | 199504 | 2.4
4305931 | CAL MAERZ | 2025-01-12 | 3 | 2 | 4568757 | 120125 1T | 7.47 | 2 | 298 | 91.2 | 2.5 | 0.59 | 2.35 | 0.49 | 8.82 | 1.58 | 2.17 | 189527 | 199520 | 199151 | 3.7
4305931 | CAL MAERZ | 2025-01-12 | 3 | 3 | 4568776 | 120125 2T | 9.14 | 2.44 | 306 | 88.1 | 3.36 | 0.79 | 2.59 | 0.54 | 10.85 | 1.94 | 2.73 | 189604 | 199597 | 199024 | 5.7
4305931 | CAL MAERZ | 2025-01-13 | 3 | 1 | 4568811 | 120125 3T | 8.64 | 2.31 | 327 | 89.3 | 3.53 | 0.83 | 3.13 | 0.65 | 15.3 | 2.73 | 3.56 | 190944 | 200875 | 200510 | 3.7
4305931 | CAL MAERZ | 2025-01-13 | 3 | 2 | 4568832 | 130125 1T | 6.58 | 1.76 | 323 | 86.3 | 2.64 | 0.62 | 2.18 | 0.45 | 19.1 | 3.41 | 4.03 | 189634 | 199636 | 198936 | 7
4305931 | CAL MAERZ | 2025-01-13 | 3 | 3 | 4568880 | 130125 2T | 12.79 | 3.42 | 317 | 83.5 | 4.53 | 1.07 | 3.9 | 0.81 | 11.64 | 2.08 | 3.15 | 190972 | 200961 | 200104 | 8.6
4305931 | CAL MAERZ | 2025-01-14 | 3 | 1 | 4568919 | 130125 T | 8.7 | 2.33 | 327 | 89.3 | 3.15 | 0.74 | 3.72 | 0.77 | 5.85 | 1.05 | 1.79 | 189794 | 199784 | 199251 | 5.3
4305931 | CAL MAERZ | 2025-01-14 | 3 | 2 | 4568959 | 140125 1T | 10.63 | 2.84 | 331 | 87.7 | 3.82 | 0.9 | 2.8 | 0.58 | 10.55 | 1.89 | 2.79 | 189342 | 199342 | 198785 | 5.6
4305931 | CAL MAERZ | 2025-01-14 | 3 | 3 | 4569004 | 140125 2T | 9.56 | 2.56 | 343 | 88.2 | 3.44 | 0.81 | 2.5 | 0.52 | 10.46 | 1.87 | 2.68 | 189802 | 199825 | 199270 | 5.5
4305931 | CAL MAERZ | 2025-01-15 | 3 | 1 | 4569039 | 140125 3T | 5.92 | 1.58 | 327 | 91.7 | 2.18 | 0.52 | 2.25 | 0.47 | 20.85 | 3.73 | 4.25 | 189834 | 200020 | 199866 | 1.5
4305931 | CAL MAERZ | 2025-01-15 | 3 | 2 | 4569064 | 150125 1T | 10.04 | 2.69 | 347 | 89.6 | 3.55 | 0.84 | 4.65 | 0.96 | 12.94 | 2.31 | 3.15 | 188205 | 198220 | 197907 | 3.1
4305931 | CAL MAERZ | 2025-01-15 | 3 | 3 | 4569918 | 150125 2T | 10.45 | 2.8 | 327 | 85.4 | 2.47 | 0.58 | 3.18 | 0.66 | 2.88 | 0.51 | 1.09 | 188225 | 198230 | 197271 | 9.6
4305931 | CAL MAERZ | 2025-01-16 | 3 | 1 | 4569162 | 150125 3T | 11.09 | 2.97 | 329 | 87.5 | 3.32 | 0.78 | 2.7 | 0.56 | 15.4 | 2.75 | 3.53 | 189708 | 199703 | 199206 | 5
4305931 | CAL MAERZ | 2025-01-16 | 3 | 2 | 4569196 | 160125 1T | 13.37 | 3.58 | 347 | 90.6 | 4.47 | 1.06 | 3.35 | 0.69 | 12.45 | 2.23 | 3.29 | 189746 | 199745 | 199611 | 1.3
4305931 | CAL MAERZ | 2025-01-16 | 3 | 3 | 4569249 | 160125 2T | 10.04 | 2.69 | 329 | 91.1 | 3.12 | 0.74 | 3.67 | 0.76 | 5.16 | 0.92 | 1.66 | 189805 | 199877 | 199546 | 3.3
4305931 | CAL MAERZ | 2025-01-17 | 3 | 1 | 4569276 | 160125 3T | 10.98 | 2.94 | 331 | 91.7 | 3.01 | 0.71 | 3.3 | 0.68 | 11.4 | 2.04 | 2.75 | 191052 | 201037 | 200897 | 1.4
4305931 | CAL MAERZ | 2025-01-17 | 3 | 2 | 4569301 | 170125 1T | 11.27 | 3.01 | 317 | 92.9 | 3.49 | 0.82 | 3.6 | 0.75 | 5.17 | 0.92 | 1.74 | 189746 | 199713 | 199604 | 1.1
4305931 | CAL MAERZ | 2025-01-17 | 3 | 3 | 4569330 | 170125 2T | 14.51 | 3.88 | 329 | 89.1 | 3.07 | 0.73 | 2.15 | 0.45 | 12.34 | 2.21 | 2.94 | 189969 | 199957 | 199647 | 3.1
4305931 | CAL MAERZ | 2025-01-18 | 3 | 1 | 4569378 | 170125 3T | 10.99 | 2.94 | 327 | 88.8 | 3.12 | 0.74 | 3.35 | 0.69 | 14.4 | 2.57 | 3.31 | 189735 | 199732 | 199359 | 3.7
4305931 | CAL MAERZ | 2025-01-18 | 3 | 2 | 4569410 | 180125 1T | 12.2 | 3.26 | 327 | 85.6 | 3.77 | 0.89 | 2.59 | 0.54 | 9.65 | 1.72 | 2.61 | 191168 | 201140 | 200394 | 7.5
4305931 | CAL MAERZ | 2025-01-18 | 3 | 3 | 4569474 | 180125 2T | 7.48 | 2 | 329 | 88.9 | 2.27 | 0.54 | 2.25 | 0.47 | 9.28 | 1.66 | 2.2 | 189385 | 199406 | 198808 | 6
4305931 | CAL MAERZ | 2025-01-19 | 4 | 1 | 4569510 | 180125 3T | 9.82 | 2.63 | 370 | 91.2 | 2.59 | 0.61 | 4.35 | 0.9 | 13.35 | 2.39 | 3 | 188641 | 198685 | 198506 | 1.8
4305931 | CAL MAERZ | 2025-01-19 | 4 | 2 | 4569533 | 190125 1T | 20.08 | 5.37 | 255 | 87.1 | 7.81 | 1.85 | 6.75 | 1.4 | 15 | 2.68 | 4.53 | 191174 | 201149 | 201036 | 1.1
4305931 | CAL MAERZ | 2025-01-19 | 4 | 3 | 4569571 | 190125 2T | 10.65 | 2.85 | 296 | 84.6 | 3.06 | 0.72 | 2.84 | 0.59 | 7.09 | 1.27 | 1.99 | 191011 | 201070 | 200120 | 9.4
4305931 | CAL MAERZ | 2025-01-20 | 4 | 1 | 4569598 | 190125 3T | 13.41 | 3.59 | 354 | 90 | 4.52 | 1.07 | 3.48 | 0.72 | 11.2 | 2 | 3.07 | 191034 | 201043 | 200834 | 2.1
4305931 | CAL MAERZ | 2025-01-20 | 4 | 2 | 4569621 | 200125 1T | 14.78 | 3.95 | 345 | 90.5 | 4.03 | 0.95 | 5.43 | 1.13 | 6.36 | 1.14 | 2.09 | 189840 | 199806 | 199621 | 1.9
4305931 | CAL MAERZ | 2025-01-20 | 4 | 3 | 4569687 | 200125 2T | 6.28 | 1.68 | 324 | 88.8 | 2.26 | 0.53 | 1.96 | 0.41 | 25.49 | 4.56 | 5.09 | 189757 | 199760 | 199410 | 3.5
4305931 | CAL MAERZ | 2025-01-21 | 4 | 1 | 4569740 | 200125 3T | 7.82 | 2.09 | 352 | 92.4 | 2.53 | 0.6 | 3 | 0.62 | 11.39 | 2.04 | 2.64 | 190972 | 200977 | 200803 | 1.7
4305931 | CAL MAERZ | 2025-01-21 | 4 | 2 | 4569766 | 210125 1T | 23.92 | 6.4 | 343 | 86.6 | 5.69 | 1.34 | 5.55 | 1.15 | 14.7 | 2.63 | 3.97 | 189758 | 199797 | 199662 | 1.3
4305931 | CAL MAERZ | 2025-01-21 | 4 | 3 | 4569848 | 210125 2T | 11.4 | 3.05 | 327 | 86.9 | 3.13 | 0.74 | 2.8 | 0.58 | 16.98 | 3.04 | 3.78 | 188640 | 198760 | 198230 | 5.2
4305931 | CAL MAERZ | 2025-01-21 | 4 | 3 | 4569913 | 210125 3T | 9.46 | 2.53 | 372 | 93.3 | 2.64 | 0.62 | 4.25 | 0.88 | 6.25 | 1.12 | 1.74 | 189889 | 199859 | 199757 | 1
4305931 | CAL MAERZ | 2025-01-22 | 4 | 2 | 4569946 | 220125 1T | 9.31 | 2.49 | 315 | 89.1 | 2.11 | 0.5 | 2.85 | 0.59 | 14.15 | 2.53 | 3.03 | 189766 | 199755 | 199331 | 4.2
4305931 | CAL MAERZ | 2025-01-22 | 4 | 3 | 4570019 | 220125 2T | 12.14 | 3.25 | 335 | 91.6 | 3.55 | 0.84 | 3.85 | 0.8 | 9.16 | 1.64 | 2.48 | 189768 | 199766 | 199629 | 1.4
4305931 | CAL MAERZ | 2025-01-22 | 4 | 3 | 4570087 | 220125 3T | 15.75 | 4.21 | 366 | 89.4 | 6.44 | 1.52 | 3.82 | 0.79 | 12.35 | 2.21 | 3.73 | 189381 | 199388 | 199250 | 1.4
4305931 | CAL MAERZ | 2025-01-23 | 4 | 2 | 4570114 | 230125 1T | 9.87 | 2.64 | 331 | 91.9 | 3.34 | 0.79 | 3.5 | 0.73 | 6.72 | 1.2 | 1.99 | 189592 | 199533 | 199312 | 2.2
4305931 | CAL MAERZ | 2025-01-24 | 4 | 2 | 4570298 | 240125 1T | 19.82 | 5.3 | 314 | 84.1 | 4.61 | 1.09 | 4.7 | 0.97 | 8.37 | 1.5 | 2.59 | 187006 | 197051 | 196395 | 6.5
4305931 | CAL MAERZ | 2025-01-24 | 4 | 3 | 4570382 | 240125 2T | 8.84 | 2.36 | 323 | 89.1 | 2.9 | 0.69 | 3.35 | 0.69 | 3.96 | 0.71 | 1.4 | 192417 | 202416 | 201822 | 5.9
4305931 | CAL MAERZ | 2025-01-24 | 4 | 3 | 4570466 | 240125 3T | 17.41 | 4.66 | 306 | 89.9 | 5.52 | 1.3 | 3.6 | 0.75 | 9.36 | 1.67 | 2.97 | 191104 | 201135 | 201016 | 1.2
4305931 | CAL MAERZ | 2025-01-25 | 4 | 2 | 4570494 | 250125 1T | 15.52 | 4.15 | 329 | 86.7 | 5.78 | 1.37 | 4.2 | 0.87 | 6.63 | 1.19 | 2.56 | 189449 | 199459 | 198935 | 5.2
4305931 | CAL MAERZ | 2025-01-25 | 4 | 3 | 4570577 | 250525 2T | 11.29 | 3.02 | 321 | 90.1 | 3.48 | 0.82 | 3.7 | 0.77 | 6.15 | 1.1 | 1.92 | 189762 | 199779 | 199411 | 3.7
4305931 | CAL MAERZ | 2025-01-26 | 5 | 1 | 4570620 | 260525 3T | 17.57 | 4.7 | 296 | 89.5 | 5.02 | 1.19 | 3 | 0.62 | 10.65 | 1.9 | 3.09 | 189605 | 199600 | 199442 | 1.6
4305931 | CAL MAERZ | 2025-01-26 | 5 | 2 | 4570647 | 260125 1T | 12.89 | 3.45 | 337 | 91.8 | 3.88 | 0.92 | 3.67 | 0.76 | 4.41 | 0.79 | 1.71 | 189605 | 199618 | 199437 | 1.8
4305931 | CAL MAERZ | 2025-01-26 | 5 | 3 | 4570681 | 260125 2T | 13.35 | 3.57 | 337 | 90.4 | 2.94 | 0.69 | 3.33 | 0.69 | 7.15 | 1.28 | 1.97 | 189632 | 199641 | 199356 | 2.8
4305931 | CAL MAERZ | 2025-01-27 | 5 | 1 | 4570715 | 270125 3T | 16.77 | 4.49 | 286 | 90.8 | 4.08 | 0.96 | 3.8 | 0.79 | 7.9 | 1.41 | 2.37 | 189600 | 199605 | 199497 | 1.1
4305931 | CAL MAERZ | 2025-01-27 | 5 | 2 | 4570745 | 270125 1T | 10.88 | 2.91 | 327 | 91.1 | 3.3 | 0.78 | 3.27 | 0.68 | 16.29 | 2.91 | 3.69 | 189601 | 199670 | 199559 | 1.1
4305931 | CAL MAERZ | 2025-01-27 | 5 | 3 | 4570810 | 270125 2T | 12.57 | 3.36 | 337 | 90.5 | 3.97 | 0.94 | 4.28 | 0.89 | 13.75 | 2.46 | 3.4 | 189767 | 199767 | 199629 | 1.4
4305931 | CAL MAERZ | 2025-01-28 | 5 | 1 | 4570868 | 280125 3T | 15.02 | 4.02 | 337 | 90.9 | 5.24 | 1.24 | 4.6 | 0.95 | 10.01 | 1.79 | 3.03 | 189625 | 199619 | 199560 | 0.6
4305931 | CAL MAERZ | 2025-01-28 | 5 | 2 | 4570893 | 280125 1T | 13.2 | 3.53 | 351 | 90.1 | 3.65 | 0.86 | 3.05 | 0.63 | 7.02 | 1.25 | 2.11 | 189791 | 199825 | 199510 | 3.1
4305931 | CAL MAERZ | 2025-01-28 | 5 | 3 | 4570978 | 280125 2T | 9.2 | 2.46 | 327 | 90.5 | 4.23 | 1 | 4 | 0.83 | 15.4 | 2.75 | 3.75 | 189763 | 199783 | 199584 | 2
4305931 | CAL MAERZ | 2025-01-29 | 5 | 1 | 4571036 | 290125 3T | 15.15 | 4.05 | 337 | 89.5 | 7.95 | 1.88 | 3.35 | 0.69 | 12.1 | 2.16 | 4.04 | 189790 | 199707 | 199588 | 1.2
4305931 | CAL MAERZ | 2025-01-29 | 5 | 2 | 4571072 | 290125 1T | 12.58 | 3.37 | 335 | 87.7 | 5.65 | 1.33 | 3.92 | 0.81 | 10.6 | 1.89 | 3.22 | 189781 | 199770 | 199336 | 4.3
4305931 | CAL MAERZ | 2025-01-29 | 5 | 3 | 4571166 | 290125 2T | 15.98 | 4.27 | 335 | 84.8 | 4.9 | 1.16 | 8.28 | 1.72 | 10.8 | 1.93 | 3.09 | 189611 | 199614 | 199053 | 5.6
4305931 | CAL MAERZ | 2025-01-30 | 5 | 1 | 4571227 | 300125 3T | 39.01 | 10.44 | 200 | 72.1 | 21.35 | 5.04 | 2.84 | 0.59 | 33.5 | 5.99 | 11.03 | 189772 | 199786 | 199251 | 5.3
4305931 | CAL MAERZ | 2025-01-30 | 5 | 2 | 4571260 | 300125 1T | 11.92 | 3.19 | 223 | 90.5 | 3.43 | 0.81 | 3.5 | 0.73 | 6.27 | 1.12 | 1.93 | 189776 | 199774 | 199462 | 3.1
4305931 | CAL MAERZ | 2025-01-30 | 5 | 3 | 4571349 | 300125 2T | 10.18 | 2.72 | 337 | 92.8 | 3.45 | 0.82 | 2.74 | 0.57 | 7.35 | 1.31 | 2.13 | 189782 | 199783 | 199650 | 1.3
4305931 | CAL MAERZ | 2025-01-31 | 5 | 1 | 4571419 | 310125 3T | 13.67 | 3.66 | 345 | 88.4 | 3.6 | 0.85 | 6.66 | 1.38 | 9.99 | 1.79 | 2.64 | 192451 | 202444 | 202101 | 3.4
4305931 | CAL MAERZ | 2025-01-31 | 5 | 2 | 4571445 | 310125 1T | 13.8 | 3.69 | 321 | 90.1 | 4.28 | 1.01 | 3.2 | 0.66 | 7.47 | 1.34 | 2.35 | 189771 | 199767 | 199493 | 2.7
4305931 | CAL MAERZ | 2025-01-31 | 5 | 3 | 4571530 | 310125 2T | 14.49 | 3.88 | 329 | 91 | 4.65 | 1.1 | 4.31 | 0.89 | 7.38 | 1.32 | 2.42 | 188656 | 198659 | 198531 | 1.3
4305931 | CAL MAERZ | 2025-02-01 | 5 | 2 | 4571603 | 010225 3T | 14.41 | 3.85 | 312 | 90.9 | 4.39 | 1.04 | 3.29 | 0.68 | 6.05 | 1.08 | 2.12 | 192440 | 202473 | 202278 | 1.9
4305931 | CAL MAERZ | 2025-02-01 | 5 | 2 | 4571635 | 010225 1T | 14.22 | 3.8 | 317 | 91.6 | 3.98 | 0.94 | 4.21 | 0.87 | 6.25 | 1.12 | 2.06 | 189772 | 199705 | 199593 | 1.1
4305931 | CAL MAERZ | 2025-02-01 | 5 | 3 | 4571715 | 010225 2T | 10.4 | 2.78 | 335 | 92.7 | 3.17 | 0.75 | 2.84 | 0.59 | 6.41 | 1.15 | 1.9 | 189784 | 199707 | 199554 | 1.5
4305931 | CAL MAERZ | 2025-02-02 | 6 | 1 | 4571758 | 010225 3T | 8.25 | 2.21 | 331 | 94.5 | 1.85 | 0.44 | 2.74 | 0.57 | 5.5 | 0.98 | 1.42 | 189863 | 199812 | 199735 | 0.8
4305931 | CAL MAERZ | 2025-02-02 | 6 | 2 | 4571784 | 020225 1T | 12.45 | 3.33 | 358 | 91.4 | 4 | 0.95 | 3.38 | 0.7 | 4.57 | 0.82 | 1.77 | 189794 | 199795 | 199564 | 2.3
4305931 | CAL MAERZ | 2025-02-02 | 6 | 3 | 4571821 | 020225 2T | 15.22 | 4.07 | 349 | 90 | 5.06 | 1.2 | 5.24 | 1.09 | 7.5 | 1.34 | 2.54 | 188653 | 198641 | 198459 | 1.8
4305931 | CAL MAERZ | 2025-02-03 | 6 | 1 | 4571854 | 020225 3T | 12.48 | 3.34 | 312 | 88.5 | 4.1 | 0.97 | 4.45 | 0.92 | 8.1 | 1.45 | 2.42 | 189480 | 199425 | 198991 | 4.4
4305931 | CAL MAERZ | 2025-02-03 | 6 | 2 | 4571880 | 030225 1T | 16.21 | 4.34 | 329 | 89.9 | 3.79 | 0.9 | 3.39 | 0.7 | 6.56 | 1.17 | 2.07 | 191055 | 201057 | 200806 | 2.5
4305931 | CAL MAERZ | 2025-02-03 | 6 | 3 | 4571954 | 030225 2T | 15.62 | 4.18 | 325 | 90.4 | 4.78 | 1.13 | 4 | 0.83 | 10.4 | 1.86 | 2.99 | 191064 | 201067 | 200956 | 1.1
4305931 | CAL MAERZ | 2025-02-04 | 6 | 1 | 4572038 | 030225 3T | 14.86 | 3.98 | 331 | 89.8 | 5.23 | 1.24 | 4.9 | 1.02 | 8.05 | 1.44 | 2.68 | 189832 | 199850 | 199642 | 2.1
4305931 | CAL MAERZ | 2025-02-04 | 6 | 2 | 4572073 | 040225 1T | 12.54 | 3.35 | 308 | 89.3 | 3.38 | 0.8 | 3.6 | 0.75 | 3.68 | 0.66 | 1.46 | 188234 | 198232 | 197764 | 4.7
4305931 | CAL MAERZ | 2025-02-04 | 6 | 3 | 4572142 | 040225 2T | 12.73 | 3.41 | 335 | 89.3 | 3.85 | 0.91 | 3.4 | 0.7 | 7.07 | 1.26 | 2.17 | 188228 | 198225 | 197830 | 4
4305931 | CAL MAERZ | 2025-02-04 | 6 | 3 | 4572205 | 040225 3T | 11.3 | 3.02 | 327 | 91.3 | 3.92 | 0.93 | 3.23 | 0.67 | 11.25 | 2.01 | 2.94 | 188664 | 198609 | 198450 | 1.6
4305931 | CAL MAERZ | 2025-02-05 | 6 | 2 | 4572259 | 050225 1T | 13.94 | 3.73 | 325 | 86.9 | 4.05 | 0.96 | 5.92 | 1.23 | 17.83 | 3.19 | 4.15 | 190044 | 200048 | 199702 | 3.5
4305931 | CAL MAERZ | 2025-02-05 | 6 | 3 | 4572315 | 050225 2T | 12.91 | 3.45 | 327 | 85.2 | 4.12 | 0.97 | 3.1 | 0.64 | 9.2 | 1.64 | 2.61 | 186952 | 196970 | 196207 | 7.6
4305931 | CAL MAERZ | 2025-02-06 | 6 | 1 | 4572391 | 050225 3T | 9.62 | 2.57 | 269 | 91.3 | 3.38 | 0.8 | 3.13 | 0.65 | 6.46 | 1.15 | 1.95 | 188251 | 198229 | 197926 | 3
4305931 | CAL MAERZ | 2025-02-06 | 6 | 2 | 4572418 | 060225 1T | 17.26 | 4.62 | 329 | 87.1 | 6.42 | 1.52 | 8.95 | 1.85 | 12.36 | 2.21 | 3.73 | 189808 | 199873 | 199650 | 2.2
4305931 | CAL MAERZ | 2025-02-06 | 6 | 3 | 4572498 | 060225 2T | 7.61 | 2.04 | 321 | 83.7 | 2.3 | 0.54 | 2.81 | 0.58 | 4.8 | 0.86 | 1.4 | 189824 | 199820 | 198643 | 11.8
4305931 | CAL MAERZ | 2025-02-07 | 6 | 1 | 4572560 | 060225 3T | 13.56 | 3.63 | 286 | 88.5 | 3.96 | 0.94 | 3.3 | 0.68 | 13.45 | 2.4 | 3.34 | 189641 | 199645 | 199308 | 3.4
4305931 | CAL MAERZ | 2025-02-07 | 6 | 2 | 4572590 | 070225 1T | 11.93 | 3.19 | 331 | 90.3 | 3.84 | 0.91 | 3.15 | 0.65 | 17.35 | 3.1 | 4.01 | 189645 | 199642 | 199505 | 1.4
4305931 | CAL MAERZ | 2025-02-07 | 6 | 3 | 4572667 | 070225 2T | 15.71 | 4.2 | 327 | 88.2 | 5.94 | 1.4 | 3.45 | 0.72 | 9.35 | 1.67 | 3.07 | 186421 | 196452 | 196118 | 3.3
4305931 | CAL MAERZ | 2025-02-08 | 6 | 1 | 4577227 | 070225 3T | 16.37 | 4.38 | 323 | 89.5 | 7.17 | 1.69 | 3.12 | 0.65 | 9.7 | 1.73 | 3.42 | 189886 | 199882 | 199731 | 1.5
4305931 | CAL MAERZ | 2025-02-08 | 6 | 2 | 4572759 | 080225 1T | 10.85 | 2.9 | 315 | 89.5 | 4.23 | 1 | 2.8 | 0.58 | 6.96 | 1.24 | 2.24 | 189816 | 199822 | 199392 | 4.3
4305931 | CAL MAERZ | 2025-02-08 | 6 | 3 | 4572824 | 080225 2T | 13.41 | 3.59 | 334 | 89.5 | 4.91 | 1.16 | 4.05 | 0.84 | 13.8 | 2.47 | 3.63 | 182471 | 202472 | 202090 | 1.9
4305931 | CAL MAERZ | 2025-02-09 | 7 | 1 | 4572885 | 080225 3T | 8.95 | 2.39 | 317 | 92.2 | 3.8 | 0.9 | 4.9 | 1.02 | 11.05 | 1.98 | 2.88 | 187150 | 197185 | 197078 | 1.1
4305931 | CAL MAERZ | 2025-02-09 | 7 | 2 | 4572922 | 090225 1T | 14.33 | 3.83 | 317 | 88.3 | 5.22 | 1.23 | 3.5 | 0.73 | 14.45 | 2.58 | 3.81 | 190069 | 200087 | 199804 | 2.8
4305931 | CAL MAERZ | 2025-02-09 | 7 | 3 | 4572945 | 090225 2T | 10.66 | 2.85 | 343 | 91.2 | 3.72 | 0.88 | 3.13 | 0.65 | 11.95 | 2.14 | 3.02 | 189998 | 199988 | 199812 | 1.8
4305931 | CAL MAERZ | 2025-02-10 | 7 | 1 | 4572970 | 090225 3T | 12.5 | 3.34 | 317 | 87.4 | 4.35 | 1.03 | 2.79 | 0.58 | 14.45 | 2.58 | 3.61 | 189851 | 199850 | 199391 | 4.6
4305931 | CAL MAERZ | 2025-02-10 | 7 | 2 | 4573002 | 100225 1T | 7.4 | 1.98 | 317 | 85 | 1.98 | 0.47 | 2.2 | 0.46 | 6.14 | 1.1 | 1.57 | 189938 | 199952 | 198902 | 10.5
4305931 | CAL MAERZ | 2025-02-10 | 7 | 3 | 4573079 | 100225 2T | 10.87 | 2.91 | 327 | 89 | 4.98 | 1.18 | 2.5 | 0.52 | 12.55 | 2.24 | 3.42 | 190036 | 200027 | 199658 | 3.7
4305931 | CAL MAERZ | 2025-02-11 | 7 | 1 | 4573138 | 100225 3T | 11.55 | 3.09 | 368 | 92.2 | 3.04 | 0.72 | 3 | 0.62 | 9.9 | 1.77 | 2.49 | 189839 | 199817 | 199712 | 1.1
4305931 | CAL MAERZ | 2025-02-11 | 7 | 2 | 4573174 | 110225 1T | 19.5 | 5.22 | 331 | 83.1 | 6.96 | 1.64 | 7.05 | 1.46 | 17.65 | 3.15 | 4.79 | 189849 | 199844 | 199348 | 5
4305931 | CAL MAERZ | 2025-02-11 | 7 | 3 | 4573258 | 110225 2T | 11.18 | 2.99 | 333 | 85.2 | 2.03 | 0.48 | 3.15 | 0.65 | 8.55 | 1.53 | 2.01 | 189916 | 199915 | 199055 | 8.6
4305931 | CAL MAERZ | 2025-02-12 | 7 | 1 | 4573324 | 110225 3T | 8.06 | 2.16 | 331 | 88.3 | 2.43 | 0.57 | 2.65 | 0.55 | 10.05 | 1.8 | 2.37 | 191156 | 201176 | 200560 | 6.1
4305931 | CAL MAERZ | 2025-02-12 | 7 | 2 | 4573352 | 120225 1T | 14.26 | 3.81 | 329 | 88.4 | 3.23 | 0.76 | 7.05 | 1.46 | 18.18 | 3.25 | 4.01 | 189880 | 199896 | 199713 | 1.8
4305931 | CAL MAERZ | 2025-02-12 | 7 | 2 | 4573431 | 120225 2T | 10.83 | 2.9 | 319 | 84 | 3.25 | 0.77 | 2.75 | 0.57 | 11.7 | 2.09 | 2.86 | 189857 | 199853 | 198936 | 9.2
4305931 | CAL MAERZ | 2025-02-13 | 7 | 1 | 4573485 | 120225 3T | 13.26 | 3.55 | 344 | 89.6 | 3.32 | 0.78 | 2.5 | 0.52 | 21.37 | 3.82 | 4.6 | 189932 | 199999 | 199879 | 1.2
4305931 | CAL MAERZ | 2025-02-13 | 7 | 2 | 4573520 | 130225 1T | 11.38 | 3.04 | 310 | 89.1 | 3.2 | 0.76 | 5.1 | 1.06 | 8.88 | 1.59 | 2.35 | 189861 | 199810 | 199419 | 3.9
4305931 | CAL MAERZ | 2025-02-13 | 7 | 3 | 4573600 | 130225 2T | 8.91 | 2.38 | 310 | 83.9 | 2.64 | 0.62 | 2.3 | 0.48 | 12.85 | 2.3 | 2.92 | 189870 | 199874 | 198887 | 9.9
4305931 | CAL MAERZ | 2025-02-14 | 7 | 1 | 4573663 | 130225 3T | 8.14 | 2.18 | 310 | 91.8 | 2.23 | 0.53 | 2.6 | 0.54 | 12.1 | 2.16 | 2.69 | 191152 | 201175 | 200943 | 2.3
4305931 | CAL MAERZ | 2025-02-14 | 7 | 2 | 4573694 | 140225 1T | 11.11 | 2.97 | 328 | 86.2 | 3.58 | 0.85 | 2.95 | 0.61 | 15.75 | 2.82 | 3.67 | 189914 | 199940 | 199332 | 6.1
4305931 | CAL MAERZ | 2025-02-14 | 7 | 3 | 4573776 | 140225 2T | 13.66 | 3.65 | 328 | 89 | 5.23 | 1.24 | 2.75 | 0.57 | 9.12 | 1.63 | 2.87 | 191081 | 201025 | 200681 | 3.5
4305931 | CAL MAERZ | 2025-02-15 | 7 | 1 | 4573826 | 140225 3T | 9.6 | 2.57 | 328 | 92.1 | 3.52 | 0.83 | 3.1 | 0.64 | 9.6 | 1.72 | 2.55 | 191174 | 201176 | 201013 | 1.6
4305931 | CAL MAERZ | 2025-02-15 | 7 | 2 | 4573858 | 150225 1T | 7.68 | 2.05 | 255 | 91 | 3.1 | 0.73 | 2.8 | 0.58 | 9.88 | 1.77 | 2.5 | 189936 | 199932 | 199597 | 3.4
4305931 | CAL MAERZ | 2025-02-15 | 7 | 3 | 4573942 | 150225 2T | 11.06 | 2.96 | 255 | 87.9 | 3.23 | 0.76 | 3.2 | 0.66 | 8.43 | 1.51 | 2.27 | 190165 | 200131 | 199567 | 5.7
4305931 | CAL MAERZ | 2025-02-16 | 8 | 1 | 4573979 | 150225 3T | 8.76 | 2.34 | 255 | 88.2 | 2.37 | 0.56 | 2.05 | 0.42 | 32.98 | 5.9 | 6.46 | 189926 | 199902 | 199696 | 2.1
4305931 | CAL MAERZ | 2025-02-16 | 8 | 2 | 4574003 | 160225 1T | 22.49 | 6.02 | 255 | 86.6 | 5.73 | 1.35 | 4.1 | 0.85 | 13.34 | 2.38 | 3.73 | 191221 | 201257 | 201029 | 2.3
4305931 | CAL MAERZ | 2025-02-16 | 8 | 3 | 4574043 | 160225 2T | 12.27 | 3.28 | 334 | 91.3 | 3.2 | 0.76 | 3.1 | 0.64 | 11.92 | 2.13 | 2.89 | 189922 | 199901 | 199759 | 1.4
4305931 | CAL MAERZ | 2025-02-17 | 8 | 1 | 4574077 | 160225 3T | 12.65 | 3.38 | 320 | 89.2 | 4.64 | 1.1 | 3.2 | 0.66 | 11.1 | 1.98 | 3.08 | 189656 | 199694 | 199375 | 3.2
4305931 | CAL MAERZ | 2025-02-17 | 8 | 2 | 4574104 | 170225 1T | 13.53 | 3.62 | 340 | 87.9 | 3.89 | 0.92 | 3.65 | 0.76 | 5.86 | 1.05 | 1.97 | 189736 | 199727 | 199200 | 5.3
4305931 | CAL MAERZ | 2025-02-17 | 8 | 3 | 4574206 | 170225 2T | 11 | 2.94 | 343 | 88 | 3.75 | 0.89 | 4.05 | 0.84 | 9.6 | 1.72 | 2.61 | 188437 | 198575 | 198057 | 5.1
4305931 | CAL MAERZ | 2025-02-18 | 8 | 1 | 4574270 | 170225 3T | 13.99 | 3.74 | 322 | 88.4 | 5.44 | 1.29 | 2.7 | 0.56 | 14.79 | 2.64 | 3.93 | 189527 | 199581 | 199293 | 2.9
4305931 | CAL MAERZ | 2025-02-18 | 8 | 2 | 4574298 | 180225 1T | 10.83 | 2.9 | 320 | 89.6 | 3.22 | 0.76 | 2.57 | 0.53 | 15.85 | 2.83 | 3.59 | 189527 | 199530 | 199244 | 2.9
4305931 | CAL MAERZ | 2025-02-18 | 8 | 2 | 4574344 | 180225 2T | 12.53 | 3.35 | 336 | 90.9 | 4.18 | 0.99 | 4.65 | 0.96 | 11.3 | 2.02 | 3.01 | 191161 | 201186 | 201060 | 1.3
4305931 | CAL MAERZ | 2025-02-19 | 8 | 1 | 4574399 | 190225 3T | 11.96 | 3.2 | 299 | 89.8 | 3.89 | 0.92 | 2.75 | 0.57 | 12.85 | 2.3 | 3.22 | 189991 | 199960 | 199688 | 2.7
4305931 | CAL MAERZ | 2025-02-19 | 8 | 2 | 4574426 | 190225 1T | 10.41 | 2.78 | 320 | 91.3 | 3.49 | 0.82 | 2.67 | 0.55 | 8.95 | 1.6 | 2.42 | 189987 | 199905 | 199666 | 2.4
4305931 | CAL MAERZ | 2025-02-19 | 8 | 3 | 4574506 | 190225 2T | 12.4 | 3.32 | 330 | 88.9 | 4.66 | 1.1 | 2.89 | 0.6 | 10.55 | 1.89 | 2.99 | 189921 | 199959 | 199590 | 3.7
4305931 | CAL MAERZ | 2025-02-20 | 8 | 1 | 4574576 | 190225 3T | 30.68 | 8.21 | 258 | 86 | 6.25 | 1.48 | 2.95 | 0.61 | 9.85 | 1.76 | 3.24 | 192457 | 202443 | 202302 | 1.4
4305931 | CAL MAERZ | 2025-02-20 | 8 | 2 | 4574608 | 200225 1T | 34.2 | 9.15 | 258 | 79.9 | 3.64 | 0.86 | 3.5 | 0.73 | 18.85 | 3.37 | 4.23 | 188706 | 198720 | 198173 | 5.5
4305931 | CAL MAERZ | 2025-02-20 | 8 | 3 | 4574664 | 200225 2T | 31.18 | 8.34 | 312 | 78.8 | 4.66 | 1.1 | 3.05 | 0.63 | 37.2 | 6.65 | 7.75 | 189934 | 199968 | 199569 | 4
4305931 | CAL MAERZ | 2025-02-21 | 8 | 1 | 4574716 | 200225 3T | 8.42 | 2.25 | 330 | 86 | 2.31 | 0.55 | 3.05 | 0.63 | 8.55 | 1.53 | 2.08 | 191262 | 201204 | 200353 | 8.6
4305931 | CAL MAERZ | 2025-02-21 | 8 | 2 | 4574750 | 210225 1T | 17.6 | 4.71 | 324 | 86.4 | 4.3 | 1.02 | 3 | 0.62 | 16.4 | 2.93 | 3.95 | 191159 | 201190 | 200802 | 3.9
4305931 | CAL MAERZ | 2025-02-21 | 8 | 2 | 4574807 | 210225 2T | 16.07 | 4.3 | 334 | 89 | 4.62 | 1.09 | 2.61 | 0.54 | 16.25 | 2.9 | 3.99 | 187748 | 197768 | 197606 | 1.6
4305931 | CAL MAERZ | 2025-02-21 | 8 | 3 | 4574869 | 210225 3T | 13.71 | 3.67 | 309 | 91.1 | 4.45 | 1.05 | 3.05 | 0.63 | 9.4 | 1.68 | 2.73 | 186442 | 196421 | 196283 | 1.4
4305931 | CAL MAERZ | 2025-02-22 | 8 | 2 | 4574910 | 220225 1T | 48.5 | 12.97 | 332 | 78.3 | 8 | 1.89 | 2.75 | 0.57 | 18.46 | 3.3 | 5.19 | 186448 | 196456 | 196214 | 2.4
4305931 | CAL MAERZ | 2025-02-22 | 8 | 3 | 4574957 | 220225 2T | 12.56 | 3.36 | 330 | 89.9 | 5.17 | 1.22 | 3.58 | 0.74 | 8.83 | 1.58 | 2.8 | 191138 | 201166 | 200894 | 2.7
4305931 | CAL MAERZ | 2025-02-23 | 9 | 1 | 4575009 | 220225 3T | 9.66 | 2.58 | 361 | 90.5 | 3.92 | 0.93 | 2.99 | 0.62 | 12.25 | 2.19 | 3.12 | 189913 | 199987 | 199712 | 2.7
4305931 | CAL MAERZ | 2025-02-23 | 9 | 2 | 4575047 | 230225 1T | 14.45 | 3.87 | 359 | 90.5 | 4.43 | 1.05 | 2.75 | 0.57 | 14.43 | 2.58 | 3.63 | 189956 | 199960 | 199863 | 1
4305931 | CAL MAERZ | 2025-02-23 | 9 | 3 | 4575099 | 230225 2T | 10.96 | 2.93 | 338 | 90.9 | 3.99 | 0.94 | 3.09 | 0.64 | 13.16 | 2.35 | 3.29 | 189766 | 199760 | 199590 | 1.7
4305931 | CAL MAERZ | 2025-02-24 | 9 | 1 | 4575126 | 230225 3T | 12.74 | 3.41 | 340 | 86.8 | 5.04 | 1.19 | 13.96 | 2.89 | 15.62 | 2.79 | 3.98 | 189790 | 199731 | 199489 | 2.4
4305931 | CAL MAERZ | 2025-02-24 | 9 | 2 | 4575156 | 240225 1T | 8.36 | 2.24 | 328 | 87.3 | 2.6 | 0.61 | 2.55 | 0.53 | 15.04 | 2.69 | 3.3 | 189965 | 199947 | 199330 | 6.2
4305931 | CAL MAERZ | 2025-02-24 | 9 | 3 | 4575214 | 240225 2T | 15.5 | 4.15 | 324 | 89.4 | 5.23 | 1.24 | 3.45 | 0.72 | 14.2 | 2.54 | 3.78 | 189902 | 199976 | 199825 | 1.5
4305931 | CAL MAERZ | 2025-02-24 | 9 | 1 | 4575260 | 250225 3T | 10.53 | 2.82 | 338 | 88.3 | 3.91 | 0.92 | 3.83 | 0.79 | 6.88 | 1.23 | 2.15 | 188388 | 198358 | 197821 | 5.4
4305931 | CAL MAERZ | 2025-02-25 | 9 | 2 | 4575288 | 250225 1T | 11.98 | 3.2 | 346 | 90 | 4.34 | 1.03 | 3.56 | 0.74 | 13.96 | 2.5 | 3.53 | 189923 | 199994 | 199793 | 2
4305931 | CAL MAERZ | 2025-02-26 | 9 | 1 | 4575355 | 250225 3T | 11.98 | 3.2 | 299 | 90 | 4.34 | 1.03 | 3.56 | 0.74 | 13.96 | 2.5 | 3.53 | 189923 | 199994 | 199793 | 2
4305931 | CAL MAERZ | 2025-02-26 | 9 | 2 | 4575442 | 260225 1T | 11.98 | 3.2 | 313 | 90 | 4.34 | 1.03 | 3.56 | 0.74 | 13.96 | 2.5 | 3.53 | 189923 | 199994 | 199793 | 2
4305931 | CAL MAERZ | 2025-02-26 | 9 | 2 | 4575515 | 260225 2T | 10.76 | 2.88 |  | 87.7 | 4.16 | 0.98 | 3.96 | 0.82 | 10.8 | 1.93 | 2.91 | 189815 | 199866 | 199346 | 5.2
4305931 | CAL MAERZ | 2025-02-27 | 9 | 1 | 4575548 | 260225 3T | 10.76 | 2.88 | 309 | 87.7 | 4.16 | 0.98 | 3.96 | 0.82 | 10.8 | 1.93 | 2.91 | 189815 | 199866 | 199346 | 5.2
4305931 | CAL MAERZ | 2025-02-27 | 9 | 2 | 4575567 | 270225 1T | 15.82 | 4.23 | 334 | 80.8 | 4 | 0.95 | 4.41 | 0.91 | 40.07 | 7.16 | 8.11 | 189482 | 199444 | 198898 | 5.5
4305931 | CAL MAERZ | 2025-02-27 | 9 | 3 | 4575635 | 270225 2T | 13.27 | 3.55 | 328 | 90.7 | 6.06 | 1.43 | 3.3 | 0.68 | 8.93 | 1.6 | 3.03 | 189967 | 199914 | 199760 | 1.5
4305931 | CAL MAERZ | 2025-02-28 | 9 | 1 | 4575685 | 270225 3T | 9.32 | 2.49 | 305 | 89.6 | 4.36 | 1.03 | 2.4 | 0.5 | 16.6 | 2.97 | 4 | 190077 | 200007 | 199717 | 2.9
4305931 | CAL MAERZ | 2025-02-28 | 9 | 2 | 4575715 | 280225 1T | 11.53 | 3.08 | 303 | 90.5 | 3.16 | 0.75 | 2.9 | 0.6 | 10.9 | 1.95 | 2.7 | 189944 | 199941 | 199678 | 2.6
4305931 | CAL MAERZ | 2025-03-01 | 9 | 1 | 4575826 | 280225 3T | 9.2 | 2.46 | 326 | 88.9 | 2.53 | 0.6 | 2.55 | 0.53 | 14.25 | 2.55 | 3.15 | 190127 | 200124 | 199678 | 4.5
4305931 | CAL MAERZ | 2025-03-01 | 9 | 2 | 4575856 | 010325 1T | 10.04 | 2.69 | 320 | 85.4 | 3.91 | 0.92 | 3.2 | 0.66 | 16.97 | 3.03 | 3.95 | 189912 | 199983 | 199301 | 6.8
4305931 | CAL MAERZ | 2025-03-01 | 9 | 3 | 4575927 | 010325 2T | 4.34 | 1.16 | 337 | 89.8 | 1.11 | 0.26 | 2.93 | 0.61 | 19.69 | 3.52 | 3.78 | 189920 | 199906 | 199494 | 4.1
4305931 | CAL MAERZ | 2025-03-02 | 10 | 1 | 4575970 | 020325 3T | 8.9 | 2.38 | 320 | 84.5 | 3.23 | 0.76 | 2.75 | 0.57 | 9.94 | 1.78 | 2.54 | 189705 | 199712 | 198757 | 9.5
4305931 | CAL MAERZ | 2025-03-02 | 10 | 2 | 4575994 | 020325 1T | 7.57 | 2.02 | 269 | 82.9 | 3.41 | 0.81 | 2.05 | 0.42 | 10.09 | 1.8 | 2.61 | 191243 | 201286 | 200123 | 11.6
4305931 | CAL MAERZ | 2025-03-02 | 10 | 3 | 4576035 | 020325 2T | 13.47 | 3.6 | 338 | 85.8 | 3.37 | 0.8 | 3.03 | 0.63 | 13.7 | 2.45 | 3.25 | 190146 | 200118 | 199495 | 6.2
4305931 | CAL MAERZ | 2025-03-03 | 10 | 1 | 4576061 | 020325 3T | 13.56 | 3.63 | 309 | 88.6 | 4.34 | 1.03 | 2.95 | 0.61 | 19.92 | 3.56 | 4.59 | 191320 | 201332 | 201127 | 2
4305931 | CAL MAERZ | 2025-03-03 | 10 | 2 | 4576087 | 030525 1T | 13.45 | 3.6 | 349 | 92.5 | 3.4 | 0.8 | 3.55 | 0.74 | 7.29 | 1.3 | 2.1 | 191245 | 201274 | 201220 | 0.5
4305931 | CAL MAERZ | 2025-03-03 | 10 | 3 | 4576157 | 030325 2T | 21.01 | 5.62 | 336 | 89 | 3.08 | 0.73 | 3.02 | 0.63 | 15.79 | 2.82 | 3.55 | 189627 | 199621 | 199555 | 0.7
4305931 | CAL MAERZ | 2025-03-03 | 10 | 3 | 4576214 | 030325 3T | 11.24 | 3.01 | 289 | 86.7 | 3.86 | 0.91 | 4.7 | 0.97 | 17.57 | 3.14 | 4.05 | 189675 | 199619 | 199144 | 4.8
4305931 | CAL MAERZ | 2025-03-04 | 10 | 2 | 4576245 | 040325 1T | 7.69 | 2.06 | 338 | 93.2 | 2.86 | 0.68 | 2.75 | 0.57 | 11.7 | 2.09 | 2.77 | 189531 | 199546 | 199460 | 0.9
4305931 | CAL MAERZ | 2025-03-04 | 10 | 3 | 4576314 | 040325 2T | 14.94 | 4 | 338 | 89.2 | 2.35 | 0.56 | 2.4 | 0.5 | 5.47 | 0.98 | 1.54 | 191215 | 201279 | 200850 | 4.3
4305931 | CAL MAERZ | 2025-03-05 | 10 | 1 | 4576365 | 040325 3T | 8.73 | 2.34 | 359 | 91.6 | 3.41 | 0.81 | 2.89 | 0.6 | 10.05 | 1.8 | 2.61 | 190002 | 200097 | 199854 | 2.4
4305931 | CAL MAERZ | 2025-03-05 | 10 | 2 | 4576398 | 050325 1T | 11.13 | 2.98 | 330 | 86.9 | 3.37 | 0.8 | 2.75 | 0.57 | 10.95 | 1.96 | 2.76 | 189907 | 199904 | 199271 | 6.3
4305931 | CAL MAERZ | 2025-03-05 | 10 | 3 | 4576456 | 050325 2T | 12.57 | 3.36 | 336 | 87.6 | 4.71 | 1.11 | 3.05 | 0.63 | 12.63 | 2.26 | 3.37 | 189888 | 199915 | 199464 | 4.5
4305931 | CAL MAERZ | 2025-03-06 | 10 | 1 | 4576520 | 050325 3T | 7.39 | 1.98 | 309 | 89.8 | 3.04 | 0.72 | 3.05 | 0.63 | 7.15 | 1.28 | 2 | 189763 | 199776 | 199270 | 5.1
4305931 | CAL MAERZ | 2025-03-06 | 10 | 2 | 4576549 | 060325 1T | 11.66 | 3.12 | 330 | 86.2 | 3.28 | 0.77 | 2.85 | 0.59 | 13.48 | 2.41 | 3.18 | 189890 | 199853 | 199212 | 6.4
4305931 | CAL MAERZ | 2025-03-07 | 10 | 2 | 4576704 | 070325 1T | 9.09 | 2.43 | 332 | 88.6 | 2.79 | 0.66 | 2.7 | 0.56 | 15.53 | 2.78 | 3.44 | 191903 | 201992 | 201536 | 4.5
4305931 | CAL MAERZ | 2025-03-07 | 10 | 3 | 4576774 | 070325 2T | 9.59 | 2.57 | 330 | 91.7 | 3.45 | 0.82 | 3.1 | 0.64 | 12.87 | 2.3 | 3.12 | 191928 | 201932 | 201782 | 1.5
4305931 | CAL MAERZ | 2025-03-08 | 10 | 1 | 4576818 | 070325 3T | 8.51 | 2.28 | 363 | 89.3 | 2.52 | 0.6 | 3.23 | 0.67 | 17.65 | 3.15 | 3.75 | 191267 | 201283 | 200937 | 3.5
4305931 | CAL MAERZ | 2025-03-08 | 10 | 2 | 4576846 | 080325 1T | 10.62 | 2.84 | 318 | 89.3 | 3.8 | 0.9 | 3 | 0.62 | 14.13 | 2.53 | 3.43 | 191179 | 201122 | 200795 | 3.3
4305931 | CAL MAERZ | 2025-03-08 | 10 | 2 | 4576911 | 080325 2T | 11.59 | 3.1 | 322 | 89.2 | 3.64 | 0.86 | 3.05 | 0.63 | 18.75 | 3.35 | 4.21 | 191211 | 201295 | 201054 | 2.4
4305931 | CAL MAERZ | 2025-03-09 | 11 | 1 | 4576961 | 080325 3T | 9.25 | 2.47 | 361 | 90.7 | 2.01 | 0.47 | 3.87 | 0.8 | 11.73 | 2.1 | 2.57 | 191252 | 201220 | 200921 | 3
4305931 | CAL MAERZ | 2025-03-09 | 11 | 2 | 4576993 | 090325 1T | 8.82 | 2.36 | 357 | 89.5 | 2.32 | 0.55 | 3.2 | 0.66 | 7.99 | 1.43 | 1.98 | 189925 | 199932 | 199436 | 5
4305931 | CAL MAERZ | 2025-03-09 | 11 | 3 | 4577034 | 090325 2T | 10.58 | 2.83 | 289 | 84.9 | 3.53 | 0.83 | 3.62 | 0.75 | 11.84 | 2.12 | 2.95 | 189965 | 199946 | 199145 | 8
4305931 | CAL MAERZ | 2025-03-10 | 11 | 1 | 4577060 | 090325 3T | 16.49 | 4.41 | 322 | 86.5 | 5.14 | 1.21 | 3.58 | 0.74 | 12.54 | 2.24 | 3.45 | 191259 | 201256 | 200820 | 4.4
4305931 | CAL MAERZ | 2025-03-10 | 11 | 2 | 4577089 | 100325 1T | 10.84 | 2.9 | 274 | 88.2 | 2.54 | 0.6 | 2.4 | 0.5 | 30.94 | 5.53 | 6.13 | 191165 | 201161 | 200986 | 1.8
4305931 | CAL MAERZ | 2025-03-10 | 11 | 3 | 4577161 | 100325 2T | 9.92 | 2.65 | 336 | 89.8 | 3.99 | 0.94 | 2.7 | 0.56 | 15.98 | 2.86 | 3.8 | 189983 | 199913 | 199645 | 2.7
4305931 | CAL MAERZ | 2025-03-11 | 11 | 1 | 4577203 | 100325 3T | 8.02 | 2.15 | 346 | 90 | 2.21 | 0.52 | 2.59 | 0.54 | 15.39 | 2.75 | 3.27 | 191296 | 201255 | 200901 | 3.6
4305931 | CAL MAERZ | 2025-03-11 | 11 | 3 | 4577244 | 110325 1T | 15.13 | 4.05 | 340 | 90.1 | 4.88 | 1.15 | 3.6 | 0.75 | 10.51 | 1.88 | 3.03 | 189874 | 199891 | 199735 | 1.6
4305931 | CAL MAERZ | 2025-03-11 | 11 | 3 | 4577311 | 110325 2T | 7.97 | 2.13 | 317 | 92.1 | 1.71 | 0.4 | 2.32 | 0.48 | 10.91 | 1.95 | 2.35 | 191293 | 201271 | 201030 | 2.4
4305931 | CAL MAERZ | 2025-03-12 | 11 | 1 | 4577353 | 110325 3T | 11.8 | 3.16 | 347 | 90.4 | 4.6 | 1.09 | 3.35 | 0.69 | 10.77 | 1.93 | 3.02 | 189494 | 199464 | 199239 | 2.3
4305931 | CAL MAERZ | 2025-03-12 | 11 | 2 | 4577379 | 120325 1T | 9.54 | 2.55 | 313 | 89 | 2.61 | 0.62 | 3.7 | 0.77 | 8.59 | 1.54 | 2.16 | 189871 | 199815 | 199318 | 5
4305931 | CAL MAERZ | 2025-03-12 | 11 | 3 | 4577459 | 120325 2T | 10.21 | 2.73 | 322 | 87.9 | 3.21 | 0.76 | 2.15 | 0.45 | 26.13 | 4.67 | 5.43 | 189944 | 199933 | 199635 | 3
4305931 | CAL MAERZ | 2025-03-13 | 11 | 1 | 4577515 | 120325 3T | 10.69 | 2.86 | 351 | 91.7 | 4.96 | 1.17 | 3.4 | 0.7 | 7.04 | 1.26 | 2.43 | 191180 | 201114 | 200936 | 1.8
4305931 | CAL MAERZ | 2025-03-13 | 11 | 2 | Q1168 | 130325 1T | 11.43 | 3.06 | 308 | 86.8 | 4.07 | 0.96 | 2.4 | 0.5 | 25.17 | 4.5 | 5.46 | 191264 | 201269 | 200905 | 3.6
4305931 | CAL MAERZ | 2025-03-13 | 11 | 3 | 4577563 | 130325 2T | 30.22 | 8.08 | 258 | 82.4 | 6.93 | 1.64 | 3.1 | 0.64 | 9.59 | 1.71 | 3.35 | 192561 | 202582 | 202081 | 5
4305931 | CAL MAERZ | 2025-03-14 | 11 | 1 | 4577631 | 130325 3T | 8.87 | 2.37 | 301 | 87.3 | 3.1 | 0.73 | 2.35 | 0.49 | 23.42 | 4.19 | 4.92 | 191192 | 201144 | 200704 | 4.4
4305931 | CAL MAERZ | 2025-03-14 | 11 | 2 | 4577691 | 140325 1T | 13.05 | 3.49 | 284 | 87.6 | 3.86 | 0.91 | 3.25 | 0.67 | 12.83 | 2.29 | 3.2 | 191230 | 201214 | 200761 | 4.5
4305931 | CAL MAERZ | 2025-03-14 | 11 | 3 | 4577771 | 140325 2T | 12.07 | 3.23 | 309 | 90.5 | 3.75 | 0.89 | 2 | 0.41 | 15.57 | 2.78 | 3.67 | 191201 | 201284 | 201118 | 1.6
4305931 | CAL MAERZ | 2025-03-15 | 11 | 1 | 4577826 | 140325 3T | 11.75 | 3.14 | 320 | 90.8 | 4.45 | 1.05 | 6.35 | 1.32 | 11.12 | 1.99 | 3.04 | 191190 | 201103 | 200982 | 1.2
4305931 | CAL MAERZ | 2025-03-15 | 11 | 2 | 4577857 | 150325 1T | 17.06 | 4.56 | 289 | 86.2 | 3.95 | 0.93 | 3 | 0.62 | 25.12 | 4.49 | 5.42 | 189868 | 196839 | 196654 | 2.7
4305931 | CAL MAERZ | 2025-03-15 | 11 | 3 | 4577966 | 150325 2T | 8.46 | 2.26 | 306 | 90.8 | 2.5 | 0.59 | 3.98 | 0.82 | 11.49 | 2.05 | 2.64 | 189736 | 199728 | 199428 | 3
4305931 | CAL MAERZ | 2025-03-16 | 12 | 1 | 4578005 | 150325 3T | 12.74 | 3.41 | 318 | 91.1 | 2.68 | 0.63 | 2.5 | 0.52 | 13.58 | 2.43 | 3.06 | 189700 | 199690 | 199548 | 1.4
4305931 | CAL MAERZ | 2025-03-16 | 12 | 2 | 4578029 | 160325 1T | 10.61 | 2.84 | 289 | 88.6 | 2.31 | 0.55 | 2.7 | 0.56 | 19.94 | 3.56 | 4.11 | 188419 | 198454 | 198118 | 3.3
4305931 | CAL MAERZ | 2025-03-16 | 12 | 3 | 4578082 | 160325 2T | 9 | 2.41 | 351 | 91.7 | 2.29 | 0.54 | 2.99 | 0.62 | 11.67 | 2.09 | 2.63 | 188420 | 198491 | 198276 | 2.1
4305931 | CAL MAERZ | 2025-03-17 | 12 | 1 | 4578112 | 160325 3T | 16.04 | 4.29 | 344 | 89.3 | 3.75 | 0.89 | 3.75 | 0.78 | 8.91 | 1.59 | 2.48 | 188413 | 198491 | 198225 | 2.6
4305931 | CAL MAERZ | 2025-03-17 | 12 | 2 | 4578141 | 160325 1T | 10.58 | 2.83 | 330 | 91.1 | 2.38 | 0.56 | 3.65 | 0.76 | 12.5 | 2.23 | 2.79 | 189824 | 199800 | 199595 | 2.1
4305931 | CAL MAERZ | 2025-03-17 | 12 | 3 | 4578220 | 160325 2T | 12.77 | 3.42 | 347 | 90 | 4.08 | 0.96 | 3.85 | 0.8 | 11.76 | 2.1 | 3.06 | 188739 | 198736 | 198510 | 2.3
4305931 | CAL MAERZ | 2025-03-17 | 12 | 1 | 4578297 | 160325 3T | 7.9 | 2.11 | 346 | 88.8 | 2.58 | 0.61 | 2.35 | 0.49 | 22.79 | 4.07 | 4.68 | 190043 | 200010 | 199671 | 3.4
4305931 | CAL MAERZ | 2025-03-18 | 12 | 2 | 4578371 | 170325 1T | 4.72 | 1.26 | 270 | 88.7 | 1.26 | 0.3 | 3.75 | 0.78 | 6.08 | 1.09 | 1.39 | 189897 | 199826 | 199089 | 7.4
4305931 | CAL MAERZ | 2025-03-18 | 12 | 3 | 4578450 | 170325 2T | 13.72 | 3.67 | 330 | 89.3 | 3.06 | 0.72 | 4.02 | 0.83 | 8.78 | 1.57 | 2.29 | 191282 | 201261 | 200919 | 3.4
4305931 | CAL MAERZ | 2025-03-18 | 12 | 3 | 4578514 | 170325 3T | 11.08 | 2.96 | 322 | 91.7 | 2.97 | 0.7 | 3.6 | 0.75 | 11.15 | 1.99 | 2.69 | 189870 | 199809 | 199671 | 1.4
4305931 | CAL MAERZ | 2025-03-19 | 12 | 2 | 4578564 | 190325 1T | 10.01 | 2.68 | 258 | 90.6 | 2.04 | 0.48 | 2.95 | 0.61 | 11.77 | 2.1 | 2.58 | 188743 | 198741 | 198435 | 3.1
4305931 | CAL MAERZ | 2025-03-19 | 12 | 3 | 4578634 | 190325 2T | 11.72 | 3.14 | 361 | 90 | 3.23 | 0.76 | 4.25 | 0.88 | 12.15 | 2.17 | 2.93 | 189869 | 199833 | 199580 | 2.5
4305931 | CAL MAERZ | 2025-03-20 | 12 | 1 | 4578715 | 190325 3T | 7.73 | 2.07 | 286 | 92.7 | 3.5 | 0.83 | 3.1 | 0.64 | 7.66 | 1.37 | 2.2 | 191207 | 201216 | 201025 | 1.9
4305931 | CAL MAERZ | 2025-03-20 | 12 | 2 | 4578755 | 200325 1T | 7.52 | 2.01 | 300 | 87.3 | 4.87 | 1.15 | 2.5 | 0.52 | 28.7 | 5.13 | 6.28 | 189858 | 199835 | 199494 | 3.4
4305931 | CAL MAERZ | 2025-03-20 | 12 | 3 | 4578822 | 200325 2T | 12.24 | 3.27 | 295 | 85.1 | 3.17 | 0.75 | 3.2 | 0.66 | 31.59 | 5.65 | 6.4 | 189861 | 199839 | 199431 | 4.1
4305931 | CAL MAERZ | 2025-03-21 | 12 | 1 | 4578912 | 200325 3T | 10.59 | 2.83 | 317 | 90.7 | 0.64 | 0.15 | 2.55 | 0.53 | 17.79 | 3.18 | 3.33 | 189221 | 199216 | 199001 | 2.2
4305931 | CAL MAERZ | 2025-03-21 | 12 | 1 | 4578917 | 200325 3T | 11.3 | 3.02 | 346 | 88.4 | 0.28 | 0.07 | 3.6 | 0.75 | 10.28 | 1.84 | 1.91 | 189689 | 199661 | 199120 | 5.4
4305931 | CAL MAERZ | 2025-03-21 | 12 | 2 | 4578950 | 210325 1T | 11.22 | 3 | 289 | 86.9 | 9.7 | 2.29 | 3.45 | 0.72 | 13.34 | 2.38 | 4.67 | 189230 | 199244 | 198826 | 4.2
4305931 | CAL MAERZ | 2025-03-21 | 12 | 3 | 4579033 | 210325 2T | 11.49 | 3.07 | 320 | 91.8 | 4.21 | 0.99 | 6 | 1.24 | 8.51 | 1.52 | 2.51 | 189860 | 199876 | 199786 | 0.9
4305931 | CAL MAERZ | 2025-03-22 | 12 | 1 | 4579125 | 210325 3T | 6.48 | 1.73 | 336 | 92.1 | 0.12 | 0.03 | 2 | 0.41 | 13.25 | 2.37 | 2.4 | 189752 | 199794 | 199505 | 2.9
4305931 | CAL MAERZ | 2025-03-22 | 12 | 2 | 4579166 | 220325 1T | 11.1 | 2.97 | 284 | 89 | 3.38 | 0.8 | 3.4 | 0.7 | 9.1 | 1.63 | 2.43 | 189845 | 199874 | 199434 | 4.4
4305931 | CAL MAERZ | 2025-03-22 | 12 | 3 | 4579238 | 220325 2T | 11.66 | 3.12 | 320 | 92.4 | 3.67 | 0.87 | 3.55 | 0.74 | 6.09 | 1.09 | 1.96 | 189929 | 199946 | 199814 | 1.3
4305931 | CAL MAERZ | 2025-03-22 | 12 | 3 | 4579293 | 220325 3T | 10.87 | 2.91 | 340 | 88.9 | 2.55 | 0.6 | 2.82 | 0.58 | 21.31 | 3.81 | 4.41 | 191320 | 201323 | 201052 | 2.7
4305931 | CAL MAERZ | 2025-03-23 | 13 | 2 | 4579324 | 230325 1T | 10.57 | 2.83 | 359 | 90.3 | 3.05 | 0.72 | 3.01 | 0.62 | 11.44 | 2.04 | 2.76 | 191213 | 201226 | 200929 | 3
4305931 | CAL MAERZ | 2025-03-23 | 13 | 3 | 4579354 | 230325 2T | 12.77 | 3.42 | 330 | 92.2 | 4.04 | 0.95 | 3.9 | 0.81 | 7.3 | 1.3 | 2.25 | 189754 | 199750 | 199665 | 0.9
4305931 | CAL MAERZ | 2025-03-24 | 13 | 1 | 4579381 | 230325 3T | 8.17 | 2.19 | 326 | 92.4 | 2.31 | 0.55 | 2.8 | 0.58 | 11.75 | 2.1 | 2.65 | 189406 | 199445 | 199277 | 1.7
4305931 | CAL MAERZ | 2025-03-24 | 13 | 2 | 4579405 | 240325 1T | 9.69 | 2.59 | 365 | 90.3 | 3.15 | 0.74 | 4.2 | 0.87 | 16.05 | 2.87 | 3.61 | 189747 | 199728 | 199511 | 2.2
4305931 | CAL MAERZ | 2025-03-24 | 13 | 3 | 4579448 | 240325 2T | 17.86 | 4.78 | 346 | 88.4 | 5.15 | 1.22 | 6.95 | 1.44 | 11.3 | 2.02 | 3.24 | 191250 | 201229 | 201064 | 1.7
4305931 | CAL MAERZ | 2025-03-25 | 13 | 3 | 4579482 | 240325 3T | 7.59 | 2.03 | 330 | 91.8 | 2.23 | 0.53 | 3.57 | 0.74 | 8.1 | 1.45 | 1.98 | 191294 | 201275 | 200984 | 2.9
4305931 | CAL MAERZ | 2025-03-25 | 13 | 2 | 4579516 | 250325 1T | 15.31 | 4.1 | 317 | 88.3 | 4.13 | 0.98 | 3.11 | 0.64 | 18.2 | 3.25 | 4.23 | 189743 | 199742 | 199518 | 2.2
4305931 | CAL MAERZ | 2025-03-25 | 13 | 3 | 4579600 | 250325 2T | 15.84 | 4.24 | 340 | 89.7 | 6.17 | 1.46 | 3.99 | 0.83 | 12.2 | 2.18 | 3.64 | 189743 | 199749 | 199640 | 1.1
4305931 | CAL MAERZ | 2025-03-26 | 13 | 1 | 4579644 | 250325 3T | 9.25 | 2.47 | 309 | 88.4 | 3.14 | 0.74 | 2.55 | 0.53 | 17.13 | 3.06 | 3.8 | 189979 | 199928 | 199501 | 4.3
4305931 | CAL MAERZ | 2025-03-26 | 13 | 2 | 4579686 | 260325 1T | 7.94 | 2.12 | 301 | 89.4 | 2.35 | 0.56 | 6.3 | 1.31 | 11.86 | 2.12 | 2.68 | 189758 | 199733 | 199336 | 4
4305931 | CAL MAERZ | 2025-03-26 | 13 | 3 | 4579760 | 260325 2T | 4.3 | 1.15 | 309 | 92.2 | 5.2 | 1.23 | 6.39 | 1.32 | 15.35 | 2.74 | 3.97 | 191220 | 201213 | 201128 | 0.9
4305931 | CAL MAERZ | 2025-03-27 | 13 | 1 | 4579817 | 260325 3T | 14.33 | 3.83 | 289 | 87.6 | 3.51 | 0.83 | 3.35 | 0.69 | 21.16 | 3.78 | 4.61 | 189678 | 199664 | 199390 | 2.7
4305931 | CAL MAERZ | 2025-03-27 | 13 | 2 | 4579844 | 270325 1T | 14.43 | 3.86 | 320 | 87.3 | 3.78 | 0.89 | 5.3 | 1.1 | 22.2 | 3.97 | 4.86 | 186198 | 196123 | 195887 | 2.4
4305931 | CAL MAERZ | 2025-03-27 | 13 | 3 | 4579935 | 270325 2T | 8.36 | 2.24 | 301 | 91.9 | 2.35 | 0.56 | 4.23 | 0.88 | 11.65 | 2.08 | 2.64 | 186208 | 196204 | 196015 | 1.9
4305931 | CAL MAERZ | 2025-03-28 | 13 | 1 | 4579999 | 270325 3T | 15.3 | 4.09 | 299 | 85.9 | 4.59 | 1.08 | 7.8 | 1.62 | 23 | 4.11 | 5.19 | 186259 | 196260 | 195990 | 2.7
4305931 | CAL MAERZ | 2025-03-28 | 13 | 2 | 4580028 | 280325 1T | 12.28 | 3.28 | 318 | 89.6 | 2.73 | 0.64 | 5.6 | 1.16 | 12 | 2.15 | 2.79 | 186227 | 196214 | 195947 | 2.7
4305931 | CAL MAERZ | 2025-03-28 | 13 | 2 | 4580103 | 280325 2T | 11.62 | 3.11 | 291 | 90.1 | 3.34 | 0.79 | 4.12 | 0.85 | 9.7 | 1.73 | 2.52 | 189681 | 199621 | 199328 | 2.9
4305931 | CAL MAERZ | 2025-03-29 | 13 | 1 | 4580171 | 280325 3T | 9.27 | 2.48 | 258 | 88.1 | 2.45 | 0.58 | 3.15 | 0.65 | 15.55 | 2.78 | 3.36 | 186207 | 196226 | 195736 | 4.9
4305931 | CAL MAERZ | 2025-03-29 | 13 | 2 | 4580194 | 290325 1T | 16.51 | 4.42 | 316 | 88.5 | 4.55 | 1.07 | 12.35 | 2.56 | 13.55 | 2.42 | 3.49 | 186209 | 196221 | 196164 | 0.6
4305931 | CAL MAERZ | 2025-03-29 | 13 | 3 | 4580277 | 290325 2T | 10.81 | 2.89 | 322 | 89.8 | 3.83 | 0.9 | 3.16 | 0.65 | 16.27 | 2.91 | 3.81 | 188583 | 198465 | 198236 | 2.3
4305931 | CAL MAERZ | 2025-03-30 | 14 | 1 | 4580318 | 290325 3T | 13.3 | 3.56 | 334 | 90.1 | 3.9 | 0.92 | 4.22 | 0.87 | 6.99 | 1.25 | 2.17 | 190687 | 200614 | 200333 | 2.8
4305931 | CAL MAERZ | 2025-03-30 | 14 | 2 | 4580345 | 300325 1T | 28.23 | 7.55 | 268 | 86.6 | 5.08 | 1.2 | 5.91 | 1.22 | 12.55 | 2.24 | 3.44 | 186187 | 196133 | 196062 | 0.7
4305931 | CAL MAERZ | 2025-03-30 | 14 | 3 | 4580386 | 300325 2T | 6.75 | 1.81 | 258 | 91.4 | 2.31 | 0.55 | 2.78 | 0.58 | 12.95 | 2.31 | 2.86 | 186234 | 196247 | 195958 | 2.9
4305931 | CAL MAERZ | 2025-03-31 | 14 | 1 | 4580413 | 300325 3T | 6.9 | 1.85 | 206 | 90 | 2.2 | 0.52 | 3.37 | 0.7 | 5.09 | 0.91 | 1.43 | 190712 | 200778 | 200218 | 5.6
4305931 | CAL MAERZ | 2025-03-31 | 14 | 2 | 4580449 | 310325 1T | 12.22 | 3.27 | 332 | 91.5 | 2.96 | 0.7 | 3.21 | 0.67 | 6.25 | 1.12 | 1.82 | 186178 | 196175 | 195954 | 2.2
4305931 | CAL MAERZ | 2025-03-31 | 14 | 3 | 4580509 | 310325 2T | 11.19 | 2.99 | 241 | 86.4 | 3.32 | 0.78 | 3.4 | 0.7 | 8.2 | 1.47 | 2.25 | 186221 | 196219 | 195501 | 7.2
4305931 | CAL MAERZ | 2025-04-01 | 14 | 1 | 4580576 | 310325 3T | 8.12 | 2.17 | 315 | 90.4 | 2.27 | 0.54 | 3.23 | 0.67 | 10.4 | 1.86 | 2.4 | 186206 | 196271 | 195882 | 3.9
4305931 | CAL MAERZ | 2025-04-01 | 14 | 2 | 4580603 | 010425 1T | 17.84 | 4.77 | 294 | 87.3 | 4.65 | 1.1 | 5.55 | 1.15 | 14.42 | 2.58 | 3.68 | 189264 | 199308 | 199044 | 2.6
4305931 | CAL MAERZ | 2025-04-01 | 14 | 3 | 4580674 | 010425 2T | 9.08 | 2.43 | 258 | 87.8 | 2.03 | 0.48 | 2.69 | 0.56 | 29.35 | 5.25 | 5.73 | 189228 | 199278 | 198976 | 3
4305931 | CAL MAERZ | 2025-04-02 | 14 | 1 | 4580733 | 010425 3T | 12.31 | 3.29 | 293 | 85 | 2.34 | 0.55 | 2.69 | 0.56 | 24.05 | 4.3 | 4.85 | 189980 | 199999 | 199421 | 5.8
4305931 | CAL MAERZ | 2025-04-02 | 14 | 2 | 4580757 | 020425 1T | 15.97 | 4.27 | 330 | 89.2 | 4.5 | 1.06 | 4.27 | 0.88 | 16.18 | 2.89 | 3.95 | 191266 | 201254 | 201137 | 1.2
4305931 | CAL MAERZ | 2025-04-02 | 14 | 2 | 4580833 | 020425 2T | 12.13 | 3.24 | 282 | 88.6 | 3.38 | 0.8 | 4.8 | 0.99 | 15.5 | 2.77 | 3.57 | 186186 | 196108 | 195798 | 3.1
4305931 | CAL MAERZ | 2025-04-03 | 14 | 1 | 4580911 | 020425 3T | 8.97 | 2.4 | 289 | 89.4 | 2.59 | 0.61 | 2.86 | 0.59 | 12.4 | 2.22 | 2.83 | 186181 | 196181 | 195750 | 4.3
4305931 | CAL MAERZ | 2025-04-03 | 14 | 2 | 4580939 | 030425 1T | 15.22 | 4.07 | 351 | 90.1 | 4.13 | 0.98 | 4.27 | 0.88 | 10.41 | 1.86 | 2.84 | 186174 | 196154 | 195993 | 1.6
4305931 | CAL MAERZ | 2025-04-03 | 14 | 3 | 4581000 | 030425 2T | 11.64 | 3.11 | 315 | 89.5 | 3.16 | 0.75 | 3.49 | 0.72 | 11.3 | 2.02 | 2.77 | 186160 | 196111 | 195774 | 3.4
4305931 | CAL MAERZ | 2025-04-04 | 14 | 1 | 4581071 | 030425 3T | 4.53 | 1.21 | 330 | 91.9 | 1.02 | 0.24 | 1.72 | 0.36 | 15.8 | 2.82 | 3.06 | 186161 | 196140 | 195840 | 3
4305931 | CAL MAERZ | 2025-04-04 | 14 | 2 | 4581102 | 040425 1T | 11.68 | 3.12 | 328 | 91.5 | 4.55 | 1.07 | 3.21 | 0.67 | 12.97 | 2.32 | 3.39 | 186160 | 196187 | 196102 | 0.8
4305931 | CAL MAERZ | 2025-04-04 | 14 | 3 | 4581165 | 040425 2T | 11.49 | 3.07 | 258 | 87.3 | 3.32 | 0.78 | 3.3 | 0.68 | 15.35 | 2.74 | 3.52 | 186154 | 196168 | 195674 | 4.9
4305931 | CAL MAERZ | 2025-04-05 | 14 | 1 | 4581233 | 040425 3T | 12.4 | 3.32 | 328 | 91.9 | 2.6 | 0.61 | 2.96 | 0.61 | 7.18 | 1.28 | 1.89 | 188562 | 198598 | 198421 | 1.8
4305931 | CAL MAERZ | 2025-04-05 | 14 | 2 | 4581262 | 050425 1T | 9.2 | 2.46 | 283 | 91.6 | 2.54 | 0.6 | 3.05 | 0.63 | 14.85 | 2.65 | 3.25 | 191274 | 201269 | 201115 | 1.5
4305931 | CAL MAERZ | 2025-04-05 | 14 | 2 | 4581338 | 050425 2T | 13.31 | 3.56 | 302 | 90.7 | 4.46 | 1.05 | 3.4 | 0.7 | 8.41 | 1.5 | 2.55 | 186159 | 196157 | 195961 | 2
4305931 | CAL MAERZ | 2025-04-06 | 15 | 1 | 4581402 | 050425 3T | 12.13 | 3.24 | 357 | 92.4 | 3.51 | 0.83 | 3.38 | 0.7 | 7.11 | 1.27 | 2.1 | 186177 | 196108 | 196000 | 1.1
4305931 | CAL MAERZ | 2025-04-06 | 15 | 2 | 4581442 | 060425 1T | 11.28 | 3.02 | 318 | 86.7 | 3.31 | 0.78 | 4.65 | 0.96 | 12.95 | 2.31 | 3.09 | 191976 | 201984 | 201415 | 5.7
4305931 | CAL MAERZ | 2025-04-06 | 15 | 3 | 4581464 | 060425 2T | 11.83 | 3.16 | 357 | 89.9 | 3.19 | 0.75 | 3.65 | 0.76 | 10.25 | 1.83 | 2.58 | 191986 | 201924 | 201616 | 3.1
4305931 | CAL MAERZ | 2025-04-07 | 15 | 1 | 4581492 | 060425 3T | 25.01 | 6.69 | 330 | 87.2 | 6.56 | 1.55 | 6.45 | 1.34 | 7.99 | 1.43 | 2.98 | 190693 | 200623 | 200494 | 1.3
4305931 | CAL MAERZ | 2025-04-07 | 15 | 2 | 4581525 | 070425 1T | 7.83 | 2.09 | 287 | 87.1 | 2.14 | 0.51 | 2.73 | 0.57 | 11.17 | 2 | 2.51 | 191964 | 202077 | 201344 | 7.2
4305931 | CAL MAERZ | 2025-04-07 | 15 | 3 | 4581598 | 070425 2T | 9.8 | 2.62 | 318 | 90.7 | 2.42 | 0.57 | 3.88 | 0.8 | 8.04 | 1.44 | 2.01 | 191960 | 201939 | 201604 | 3.4
4305931 | CAL MAERZ | 2025-04-08 | 15 | 1 | 4581671 | 070425 3T | 21.51 | 5.75 | 341 | 88.9 | 4.61 | 1.09 | 4.94 | 1.02 | 7.5 | 1.34 | 2.43 | 186171 | 196154 | 196019 | 1.4
4305931 | CAL MAERZ | 2025-04-08 | 15 | 2 | 4581695 | 080425 1T | 17.58 | 4.7 | 324 | 88.6 | 3.52 | 0.83 | 3.63 | 0.75 | 8.6 | 1.54 | 2.37 | 189860 | 199849 | 199545 | 3
4305931 | CAL MAERZ | 2025-04-08 | 15 | 3 | 4581759 | 080425 2T | 13.83 | 3.7 | 268 | 86.5 | 4.31 | 1.02 | 3.85 | 0.8 | 17.85 | 3.19 | 4.21 | 188167 | 196172 | 195832 | 4.2
4305931 | CAL MAERZ | 2025-04-09 | 15 | 1 | 4581819 | 080425 3T | 36.68 | 9.81 | 357 | 83.9 | 8.3 | 1.96 | 5.77 | 1.2 | 11.1 | 1.98 | 3.94 | 190695 | 200691 | 200624 | 0.7
4305931 | CAL MAERZ | 2025-04-09 | 15 | 2 | 4581847 | 090425 1T | 14.32 | 3.83 | 281 | 89.7 | 4.17 | 0.99 | 4.12 | 0.85 | 13.5 | 2.41 | 3.4 | 191962 | 201950 | 201774 | 1.8
4305931 | CAL MAERZ | 2025-04-09 | 15 | 3 | 4581933 | 090425 2T | 11.45 | 3.06 | 264 | 87.5 | 2.59 | 0.61 | 3.18 | 0.66 | 18.57 | 3.32 | 3.93 | 186159 | 196104 | 195672 | 4.3
4305931 | CAL MAERZ | 2025-04-10 | 15 | 1 | 4581995 | 090425 3T | 14.92 | 3.99 | 361 | 91.3 | 4.38 | 1.03 | 5.04 | 1.04 | 7.04 | 1.26 | 2.29 | 189668 | 199650 | 199564 | 0.9
4305931 | CAL MAERZ | 2025-04-10 | 15 | 2 | 4582030 | 100425 1T | 17.69 | 4.73 | 258 | 85.8 | 4.21 | 0.99 | 3.93 | 0.81 | 14 | 2.5 | 3.49 | 186172 | 196123 | 195662 | 4.6
4305931 | CAL MAERZ | 2025-04-11 | 15 | 2 | 4582197 | 110425 1T | 15.6 | 4.17 | 279 | 87.8 | 4.53 | 1.07 | 5.6 | 1.16 | 9.5 | 1.7 | 2.77 | 191300 | 201357 | 201000 | 3.5
4305931 | CAL MAERZ | 2025-04-11 | 15 | 3 | 4582286 | 110425 2T | 9.58 | 2.56 | 321 | 89 | 3.26 | 0.77 | 5.43 | 1.13 | 13.15 | 2.35 | 3.12 | 191296 | 201295 | 200927 | 3.7
4305931 | CAL MAERZ | 2025-04-12 | 15 | 1 | 4582360 | 110425 3T | 12.49 | 3.34 | 361 | 91.5 | 5.15 | 1.22 | 3.65 | 0.76 | 12.45 | 2.23 | 3.45 | 186144 | 196177 | 196133 | 0.4
4305931 | CAL MAERZ | 2025-04-12 | 15 | 2 | 4582392 | 120425 1T | 13.51 | 3.61 | 326 | 90.1 | 4.58 | 1.08 | 4 | 0.83 | 10.85 | 1.94 | 3.02 | 189241 | 199269 | 199073 | 2
4305931 | CAL MAERZ | 2025-04-12 | 15 | 3 | 4582489 | 120425 2T | 14.09 | 3.77 | 326 | 83.5 | 4.52 | 1.07 | 3.75 | 0.78 | 9.3 | 1.66 | 2.73 | 191289 | 201282 | 200415 | 8.7
4305931 | CAL MAERZ | 2025-04-13 | 16 | 1 | 4582547 | 120425 3T | 8.31 | 2.22 | 309 | 92.5 | 3.93 | 0.93 | 2.76 | 0.57 | 6.72 | 1.2 | 2.13 | 188749 | 198745 | 198539 | 2.1
4305931 | CAL MAERZ | 2025-04-13 | 16 | 2 | 4582574 | 130425 1T | 13.5 | 3.61 | 270 | 86.2 | 5.05 | 1.19 | 3.75 | 0.78 | 4.89 | 0.87 | 2.06 | 190695 | 200640 | 199959 | 6.8
4305931 | CAL MAERZ | 2025-04-13 | 16 | 3 | 4582631 | 130425 2T | 13.55 | 3.62 | 350 | 91.4 | 5.84 | 1.38 | 3.55 | 0.74 | 6.4 | 1.14 | 2.52 | 186149 | 196177 | 196053 | 1.2
4305931 | CAL MAERZ | 2025-04-14 | 16 | 1 | 4582657 | 130425 3T | 10.12 | 2.71 | 312 | 87.9 | 4.13 | 0.98 | 2.94 | 0.61 | 20.22 | 3.61 | 4.59 | 189868 | 199858 | 199486 | 3.7
4305931 | CAL MAERZ | 2025-04-14 | 16 | 2 | 4582683 | 140425 1T | 10.81 | 2.89 | 299 | 88.7 | 4.39 | 1.04 | 3.1 | 0.64 | 12.35 | 2.21 | 3.25 | 188751 | 198768 | 198368 | 4
4305931 | CAL MAERZ | 2025-04-14 | 16 | 3 | 4582765 | 140425 2T | 15.25 | 4.08 | 357 | 91.3 | 5.96 | 1.41 | 3.85 | 0.8 | 7.32 | 1.31 | 2.72 | 186170 | 196128 | 196068 | 0.6
4305931 | CAL MAERZ | 2025-04-15 | 16 | 1 | 4582847 | 140425 3T | 10.45 | 2.8 | 322 | 76.2 | 3.09 | 0.73 | 2.99 | 0.62 | 6.31 | 1.13 | 1.86 | 188750 | 198728 | 196932 | 18
4305931 | CAL MAERZ | 2025-04-15 | 16 | 2 | 4582882 | 150425 1T | 13.14 | 3.51 | 258 | 86.8 | 6.49 | 1.53 | 4.15 | 0.86 | 10.81 | 1.93 | 3.46 | 186182 | 196117 | 195630 | 4.9
4305931 | CAL MAERZ | 2025-04-16 | 16 | 1 | 4583062 | 150425 3T | 11.85 | 3.17 | 310 | 88.7 | 4.39 | 1.04 | 3.33 | 0.69 | 3.88 | 0.69 | 1.73 | 186159 | 196139 | 195622 | 5.2
4305931 | CAL MAERZ | 2025-04-16 | 16 | 2 | 4583097 | 160425 1T | 22.93 | 6.13 | 283 | 86.2 | 6.76 | 1.6 | 7.7 | 1.6 | 10.11 | 1.81 | 3.41 | 186159 | 196187 | 195970 | 2.2
4305931 | CAL MAERZ | 2025-04-16 | 16 | 2 | 4583180 | 160425 2T | 12.54 | 3.35 | 330 | 92 | 4.85 | 1.15 | 3.92 | 0.81 | 5.56 | 0.99 | 2.14 | 186166 | 196109 | 195995 | 1.1
4305931 | CAL MAERZ | 2025-04-17 | 16 | 1 | 4583228 | 160425 3T | 12.53 | 3.35 | 337 | 90.3 | 4.14 | 0.98 | 2.49 | 0.52 | 9.95 | 1.78 | 2.76 | 190071 | 200089 | 199831 | 2.6
4305931 | CAL MAERZ | 2025-04-17 | 16 | 2 | 4583260 | 170425 1T | 10.45 | 2.8 | 310 | 85.9 | 4.7 | 1.11 | 6.11 | 1.27 | 12.06 | 2.16 | 3.27 | 186174 | 196161 | 195533 | 6.3
4305931 | CAL MAERZ | 2025-04-17 | 16 | 3 | 4583296 | 170425 2T | 19.03 | 5.09 | 357 | 84.8 | 5.27 | 1.25 | 3.77 | 0.78 | 8.93 | 1.6 | 2.85 | 190054 | 200068 | 199473 | 5.9
4305931 | CAL MAERZ | 2025-04-18 | 16 | 1 | 4583327 | 170425 3T | 25.21 | 6.74 | 310 | 87.3 | 5.89 | 1.39 | 3.7 | 0.77 | 12.04 | 2.15 | 3.54 | 191988 | 201912 | 201798 | 1.1
4305931 | CAL MAERZ | 2025-04-18 | 16 | 2 | 4583350 | 180425 1T | 14.24 | 3.81 | 363 | 90.6 | 4.06 | 0.96 | 0.95 | 0.2 | 7.62 | 1.36 | 2.32 | 186183 | 196141 | 195889 | 2.5
4305931 | CAL MAERZ | 2025-04-18 | 16 | 3 | 4583387 | 180425 2T | 12.37 | 3.31 | 361 | 91.5 | 4.66 | 1.1 | 3.52 | 0.73 | 6.57 | 1.17 | 2.27 | 186196 | 196132 | 195963 | 1.7
4305931 | CAL MAERZ | 2025-04-19 | 16 | 1 | 4583428 | 180425 3T | 8.3 | 2.22 | 299 | 88.4 | 3.65 | 0.86 | 2.45 | 0.51 | 19.84 | 3.55 | 4.41 | 186193 | 196142 | 195748 | 4
4305931 | CAL MAERZ | 2025-04-19 | 16 | 2 | 4583455 | 190425 1T | 9.73 | 2.6 | 345 | 92.5 | 2.68 | 0.63 | 2.62 | 0.54 | 8.4 | 1.5 | 2.13 | 186182 | 196163 | 195989 | 1.7
4305931 | CAL MAERZ | 2025-04-19 | 16 | 3 | 4583508 | 190425 2T | 14.08 | 3.77 | 279 | 90.9 | 4.21 | 0.99 | 4.32 | 0.9 | 9.8 | 1.75 | 2.74 | 186197 | 196154 | 196036 | 1.2
4305931 | CAL MAERZ | 2025-04-20 | 17 | 1 | 4583544 | 190425 3T | 12.6 | 3.37 | 289 | 89.5 | 4 | 0.95 | 7 | 1.45 | 12.3 | 2.2 | 3.15 | 189895 | 199853 | 199651 | 2
4305931 | CAL MAERZ | 2025-04-20 | 17 | 2 | 4583576 | 200425 1T | 12.54 | 3.35 | 372 | 92.1 | 3.75 | 0.89 | 3.31 | 0.69 | 7.84 | 1.4 | 2.29 | 188373 | 198360 | 198252 | 1.1
4305931 | CAL MAERZ | 2025-04-20 | 17 | 3 | 4583612 | 200425 2T | 13.36 | 3.57 | 320 | 89.4 | 5.33 | 1.26 | 2.34 | 0.48 | 17.6 | 3.15 | 4.41 | 188572 | 198533 | 198374 | 1.6
4305931 | CAL MAERZ | 2025-04-21 | 17 | 1 | 4583653 | 200425 3T | 13.51 | 3.61 | 299 | 83.5 | 4.26 | 1.01 | 4.65 | 0.96 | 27.65 | 4.94 | 5.95 | 192007 | 202023 | 201471 | 5.5
4305931 | CAL MAERZ | 2025-04-21 | 17 | 2 | 4583686 | 210425 1T | 10.79 | 2.89 | 291 | 87.9 | 2.57 | 0.61 | 2.38 | 0.49 | 16.33 | 2.92 | 3.53 | 188383 | 198358 | 197885 | 4.7
4305931 | CAL MAERZ | 2025-04-21 | 17 | 3 | 4583748 | 210425 2T | 17.06 | 4.56 | 281 | 85.2 | 3.35 | 0.79 | 2.95 | 0.61 | 25.36 | 4.53 | 5.32 | 188402 | 198452 | 198068 | 3.8
4305931 | CAL MAERZ | 2025-04-22 | 17 | 1 | 4583798 | 210425 3T | 18.34 | 4.91 | 268 | 85.5 | 4.56 | 1.08 | 2.61 | 0.54 | 20.7 | 3.7 | 4.78 | 187311 | 197325 | 196943 | 3.8
4305931 | CAL MAERZ | 2025-04-22 | 17 | 2 | 4583828 | 220425 1T | 9.39 | 2.51 | 291 | 90.7 | 2.78 | 0.66 | 3.17 | 0.66 | 18.96 | 3.39 | 4.05 | 191976 | 201975 | 201812 | 1.6
4305931 | CAL MAERZ | 2025-04-22 | 17 | 3 | 4583885 | 220425 2T | 13.55 | 3.62 | 301 | 87.4 | 6.05 | 1.43 | 2.42 | 0.5 | 15.5 | 2.77 | 4.2 | 186206 | 196237 | 195858 | 3.8
4305931 | CAL MAERZ | 2025-04-23 | 17 | 1 | 4583938 | 220425 3T | 17.07 | 4.57 | 309 | 85.7 | 4.14 | 0.98 | 6.15 | 1.27 | 11.95 | 2.14 | 3.12 | 186341 | 196392 | 195902 | 4.9
4305931 | CAL MAERZ | 2025-04-23 | 17 | 2 | 4583968 | 230425 1T | 15.6 | 4.17 | 324 | 92 | 2.52 | 0.6 | 2.78 | 0.58 | 7.14 | 1.28 | 1.88 | 186220 | 196211 | 196123 | 0.9
4305931 | CAL MAERZ | 2025-04-23 | 17 | 3 | 4584034 | 230425 2T | 8.54 | 2.28 | 297 | 89.2 | 1.11 | 0.26 | 2.32 | 0.48 | 18.98 | 3.39 | 3.65 | 189808 | 199853 | 199466 | 3.9
4305931 | CAL MAERZ | 2025-04-24 | 17 | 1 | 4584088 | 230425 3T | 11.6 | 3.1 | 279 | 88.1 | 3.01 | 0.71 | 5.23 | 1.08 | 18.09 | 3.23 | 3.94 | 186261 | 196221 | 195893 | 3.3
4305931 | CAL MAERZ | 2025-04-24 | 17 | 2 | 4584115 | 240425 1T | 17.57 | 4.7 | 299 | 89.1 | 4.48 | 1.06 | 3.49 | 0.72 | 10.2 | 1.82 | 2.88 | 186229 | 196272 | 196057 | 2.1
4305931 | CAL MAERZ | 2025-04-24 | 17 | 3 | 4584170 | 240425 2T | 12.59 | 3.37 | 309 | 87.2 | 2.65 | 0.63 | 3.03 | 0.63 | 17.95 | 3.21 | 3.84 | 186284 | 196212 | 195773 | 4.4
4305931 | CAL MAERZ | 2025-04-25 | 17 | 1 | 4584231 | 240425 3T | 13.3 | 3.56 | 318 | 90.2 | 2.59 | 0.61 | 2.61 | 0.54 | 12.23 | 2.19 | 2.8 | 186302 | 196346 | 196106 | 2.4
4305931 | CAL MAERZ | 2025-04-25 | 17 | 2 | 4584265 | 240425 1T | 13.71 | 3.67 | 319 | 89.3 | 3.6 | 0.85 | 3.04 | 0.63 | 7.85 | 1.4 | 2.25 | 189790 | 199707 | 199344 | 3.7
4305931 | CAL MAERZ | 2025-04-25 | 17 | 3 | 4584331 | 250425 2T | 6.46 | 1.73 | 289 | 89.3 | 2.21 | 0.52 | 1.97 | 0.41 | 11.93 | 2.13 | 2.65 | 186255 | 196258 | 195714 | 5.4
4305931 | CAL MAERZ | 2025-04-26 | 17 | 1 | 4584388 | 250425 3T | 14.61 | 3.91 | 330 | 87.1 | 5.4 | 1.28 | 2.9 | 0.6 | 16.32 | 2.92 | 4.2 | 191989 | 201924 | 201559 | 3.7
4305931 | CAL MAERZ | 2025-04-26 | 17 | 2 | 4584424 | 260425 1T | 18.2 | 4.87 | 295 | 91 | 4.45 | 1.05 | 3.8 | 0.79 | 6.4 | 1.14 | 2.19 | 191352 | 201358 | 201292 | 0.7
4305931 | CAL MAERZ | 2025-04-26 | 17 | 3 | 4584526 | 260425 2T | 13.56 | 3.63 | 268 | 85.1 | 2.49 | 0.59 | 2.68 | 0.56 | 10.56 | 1.89 | 2.48 | 186254 | 196249 | 195475 | 7.7
4305931 | CAL MAERZ | 2025-04-27 | 18 | 1 | 4584566 | 260425 3T | 18.8 | 5.03 | 258 | 90.2 | 4.6 | 1.09 | 3.65 | 0.76 | 10.75 | 1.92 | 3.01 | 191980 | 201950 | 201899 | 0.5
4305931 | CAL MAERZ | 2025-04-27 | 18 | 2 | 4584593 | 270425 1T | 22.66 | 6.06 | 283 | 88.3 | 5.21 | 1.23 | 4.79 | 0.99 | 11.2 | 2 | 3.23 | 186325 | 196318 | 196228 | 0.9
4305931 | CAL MAERZ | 2025-04-27 | 18 | 3 | 4584630 | 270425 2T | 12.78 | 3.42 | 287 | 87.9 | 3.79 | 0.9 | 2.47 | 0.51 | 13.91 | 2.49 | 3.39 | 191511 | 201528 | 201099 | 4.3
4305931 | CAL MAERZ | 2025-04-28 | 18 | 1 | 4584657 | 270425 3T | 11.75 | 3.14 | 293 | 88.5 | 3.01 | 0.71 | 3.51 | 0.73 | 10.04 | 1.79 | 2.5 | 191550 | 201510 | 201047 | 4.6
4305931 | CAL MAERZ | 2025-04-28 | 18 | 2 | 4584688 | 280425 1T | 15.94 | 4.26 | 304 | 88.8 | 3.91 | 0.92 | 6.5 | 1.35 | 12.68 | 2.27 | 3.19 | 191390 | 201353 | 201165 | 1.9
4305931 | CAL MAERZ | 2025-04-28 | 18 | 3 | 4584775 | 280425 2T | 12.12 | 3.24 | 308 | 90 | 2.48 | 0.59 | 2.39 | 0.5 | 13.9 | 2.48 | 3.07 | 191418 | 201435 | 201161 | 2.7
4305931 | CAL MAERZ | 2025-04-29 | 18 | 1 | 4584831 | 280425 3T | 13.89 | 3.72 | 312 | 89.2 | 2.46 | 0.58 | 3.38 | 0.7 | 6.38 | 1.14 | 1.72 | 191489 | 201473 | 201060 | 4.1
4305931 | CAL MAERZ | 2025-04-29 | 18 | 2 | 4584862 | 290425 1T | 14.43 | 3.86 | 338 | 92.1 | 3.07 | 0.73 | 0.73 | 0.15 | 6.33 | 1.13 | 1.86 | 186499 | 196410 | 196261 | 1.5
4305931 | CAL MAERZ | 2025-04-29 | 18 | 3 | 4584927 | 290425 2T | 16.03 | 4.29 | 297 | 87.9 | 4.54 | 1.07 | 5.55 | 1.15 | 19.35 | 3.46 | 4.53 | 191402 | 201420 | 201257 | 1.6
4305931 | CAL MAERZ | 2025-04-30 | 18 | 1 | 4584986 | 290425 3T | 10.36 | 2.77 | 349 | 89.6 | 2.32 | 0.55 | 3.53 | 0.73 | 5.14 | 0.92 | 1.47 | 191399 | 201306 | 200821 | 4.9
4305931 | CAL MAERZ | 2025-04-30 | 18 | 2 | 4585016 | 300425 1T | 9.65 | 2.58 | 279 | 85.4 | 3.18 | 0.75 | 3.13 | 0.65 | 7.38 | 1.32 | 2.07 | 186213 | 196234 | 195354 | 8.8
4305931 | CAL MAERZ | 2025-04-30 | 18 | 3 | 4585099 | 300425 2T | 13.06 | 3.49 | 290 | 71.5 | 2.26 | 0.53 | 2.35 | 0.49 | 5.21 | 0.93 | 1.46 | 188443 | 198422 | 196176 | 22.5
4305931 | CAL MAERZ | 2025-05-01 | 18 | 1 | 4585172 | 300425 3T | 20.26 | 5.42 | 361 | 89.2 | 3.73 | 0.88 | 4.25 | 0.88 | 11.78 | 2.11 | 2.99 | 186497 | 196466 | 196370 | 1
4305931 | CAL MAERZ | 2025-05-01 | 18 | 2 | 4585215 | 010525 1T | 14.63 | 3.91 | 320 | 88.6 | 3.55 | 0.84 | 3.28 | 0.68 | 7.98 | 1.43 | 2.27 | 191410 | 201493 | 201081 | 4.1
4305931 | CAL MAERZ | 2025-05-01 | 18 | 3 | 4585257 | 010525 2T | 34.92 | 9.34 | 290 | 84.1 | 4.64 | 1.1 | 4.4 | 0.91 | 11.3 | 2.02 | 3.12 | 191374 | 201322 | 201116 | 2.1
4305931 | CAL MAERZ | 2025-05-02 | 18 | 1 | 4585293 | 010525 3T | 31.58 | 8.45 | 340 | 85 | 3.68 | 0.87 | 6.76 | 1.4 | 12.45 | 2.23 | 3.1 | 191377 | 201349 | 201194 | 1.6
4305931 | CAL MAERZ | 2025-05-02 | 18 | 2 | 4585322 | 020525 1T | 10.21 | 2.73 | 323 | 90.7 | 2.75 | 0.65 | 4.05 | 0.84 | 10.32 | 1.84 | 2.49 | 186505 | 196507 | 196236 | 2.7
4305931 | CAL MAERZ | 2025-05-02 | 18 | 3 | 4585406 | 0205252T | 10.79 | 2.89 | 284 | 88.2 | 2.93 | 0.69 | 2.98 | 0.62 | 10.66 | 1.91 | 2.6 | 186547 | 196538 | 196023 | 5.2
4305931 | CAL MAERZ | 2025-05-03 | 18 | 1 | 4585487 | 020525 3T | 29.3 | 7.84 | 242 | 85.9 | 2.99 | 0.71 | 6.8 | 1.41 | 10.95 | 1.96 | 2.67 | 191472 | 201468 | 201298 | 1.7
4305931 | CAL MAERZ | 2025-05-03 | 18 | 2 | 4585521 | 030525 1T | 17.05 | 4.56 | 275 | 86.4 | 5.48 | 1.29 | 4.1 | 0.85 | 12.05 | 2.15 | 3.44 | 197471 | 207454 | 207026 | 4.3
4305931 | CAL MAERZ | 2025-05-03 | 18 | 3 | 4585597 | 030525 2T | 9.07 | 2.43 | 311 | 80 | 1.88 | 0.44 | 2.94 | 0.61 | 5.85 | 1.05 | 1.49 | 186213 | 196213 | 194716 | 15
4305931 | CAL MAERZ | 2025-05-04 | 19 | 1 | 4585643 | 040525 3T | 9.77 | 2.61 | 311 | 85.1 | 1.85 | 0.44 | 2.75 | 0.57 | 14.55 | 2.6 | 3.04 | 192570 | 202512 | 201703 | 8.1
4305931 | CAL MAERZ | 2025-05-04 | 19 | 2 | 4585671 | 040525 1T | 11.97 | 3.2 | 317 | 82 | 3.52 | 0.83 | 3.77 | 0.78 | 15.08 | 2.7 | 3.53 | 188800 | 198883 | 197879 | 10
4305931 | CAL MAERZ | 2025-05-04 | 19 | 3 | 4585709 | 040525 2T | 9.64 | 2.58 | 331 | 89.2 | 2.37 | 0.56 | 3.53 | 0.73 | 5.46 | 0.98 | 1.54 | 188621 | 198649 | 198099 | 5.5
4305931 | CAL MAERZ | 2025-05-05 | 19 | 1 | 4585738 | 050525 3T | 19.52 | 5.22 | 324 | 87.8 | 4.7 | 1.11 | 6.15 | 1.27 | 16.39 | 2.93 | 4.04 | 189731 | 199718 | 199597 | 1.2
4305931 | CAL MAERZ | 2025-05-05 | 19 | 2 | 4585766 | 050525 1T | 11.53 | 3.08 | 264 | 86.5 | 2.58 | 0.61 | 2.8 | 0.58 | 8.74 | 1.56 | 2.17 | 188661 | 198604 | 197896 | 7.1
4305931 | CAL MAERZ | 2025-05-05 | 19 | 3 | 4585842 | 050525 2T | 13.8 | 3.69 | 307 | 87.5 | 2.76 | 0.65 | 4.75 | 0.98 | 20.71 | 3.7 | 4.35 | 188630 | 198662 | 198360 | 3
4305931 | CAL MAERZ | 2025-05-06 | 19 | 1 | 4585890 | 060525 3T | 19.93 | 5.33 | 328 | 89.1 | 2.96 | 0.7 | 3.65 | 0.76 | 12.7 | 2.27 | 2.97 | 186543 | 196541 | 196407 | 1.3
4305931 | CAL MAERZ | 2025-05-06 | 19 | 2 | 4585924 | 60525 1T | 9.01 | 2.41 | 285 | 90.4 | 2.14 | 0.51 | 2.95 | 0.61 | 10.36 | 1.85 | 2.36 | 186548 | 196519 | 196143 | 3.8
4305931 | CAL MAERZ | 2025-05-06 | 19 | 3 | 4586000 | 060525 2T | 15.18 | 4.06 | 298 | 88.3 | 3.99 | 0.94 | 3.77 | 0.78 | 13.3 | 2.38 | 3.32 | 186219 | 196277 | 195973 | 3
4305931 | CAL MAERZ | 2025-05-07 | 19 | 1 | 4586065 | 060525 3T | 19.76 | 5.29 | 305 | 89 | 3.31 | 0.78 | 3.25 | 0.67 | 10.95 | 1.96 | 2.74 | 189665 | 199647 | 199466 | 1.8
4305931 | CAL MAERZ | 2025-05-07 | 19 | 2 | 4586094 | 070525 1T | 16.17 | 4.33 | 298 | 85.6 | 3.47 | 0.82 | 3.75 | 0.78 | 5.97 | 1.07 | 1.89 | 191486 | 201400 | 200715 | 6.9
4305931 | CAL MAERZ | 2025-05-07 | 19 | 3 | 4586165 | 070525 2T | 12.63 | 3.38 | 311 | 89.1 | 3.17 | 0.75 | 4.35 | 0.9 | 10.58 | 1.89 | 2.64 | 186222 | 196278 | 195926 | 3.5
4305931 | CAL MAERZ | 2025-05-08 | 19 | 1 | 4586228 | 070525 3T | 9.94 | 2.66 | 339 | 93.2 | 2.33 | 0.55 | 3.8 | 0.79 | 5.39 | 0.96 | 1.51 | 189729 | 199744 | 199613 | 1.3
4305931 | CAL MAERZ | 2025-05-08 | 19 | 2 | 4586255 | 080525 1T | 11.11 | 2.97 | 277 | 88.5 | 2.57 | 0.61 | 2.37 | 0.49 | 14.42 | 2.58 | 3.19 | 186223 | 196271 | 195834 | 4.3
4305931 | CAL MAERZ | 2025-05-09 | 19 | 1 | 4586364 | 090525 3T | 12.49 | 3.34 | 317 | 87.1 | 3.08 | 0.73 | 3.3 | 0.68 | 10.81 | 1.93 | 2.66 | 191345 | 201365 | 200795 | 5.7
4305931 | CAL MAERZ | 2025-05-09 | 19 | 2 | 4586382 | 090525 1T | 10.95 | 2.93 | 294 | 88.3 | 2.63 | 0.62 | 3.87 | 0.8 | 11.8 | 2.11 | 2.73 | 192015 | 202056 | 201582 | 4.7
4305931 | CAL MAERZ | 2025-05-09 | 19 | 3 | 4586465 | 090525 2T | 11.68 | 3.12 | 317 | 92 | 2.32 | 0.55 | 3.18 | 0.66 | 7.4 | 1.32 | 1.87 | 186230 | 196214 | 196030 | 1.8
4305931 | CAL MAERZ | 2025-05-10 | 19 | 1 | 4586544 | 090525 3T | 20.07 | 5.37 | 366 | 88 | 5.61 | 1.33 | 6.89 | 1.43 | 10.98 | 1.96 | 3.29 | 190109 | 200112 | 199969 | 1.4
4305931 | CAL MAERZ | 2025-05-10 | 19 | 2 | 4586571 | 100525 1T | 11.8 | 3.16 | 315 | 84.2 | 3.65 | 0.86 | 3.39 | 0.7 | 20.85 | 3.73 | 4.59 | 186225 | 196273 | 195584 | 6.9
4305931 | CAL MAERZ | 2025-05-10 | 19 | 3 | 4586650 | 100525 2T | 17.13 | 4.58 | 340 | 89.9 | 3.4 | 0.8 | 3.85 | 0.8 | 10.05 | 1.8 | 2.6 | 191435 | 201446 | 201280 | 1.7
4305931 | CAL MAERZ | 2025-05-11 | 20 | 1 | 4586713 | 100525 3T | 13.01 | 3.48 | 338 | 90.1 | 2.82 | 0.67 | 2.91 | 0.6 | 13.9 | 2.48 | 3.15 | 186282 | 196254 | 196038 | 2.2
4305931 | CAL MAERZ | 2025-05-11 | 20 | 2 | 4586742 | 110525 1T | 9.71 | 2.6 | 327 | 81.8 | 2.25 | 0.53 | 2.85 | 0.59 | 6.95 | 1.24 | 1.77 | 186308 | 196367 | 195083 | 12.8
4305931 | CAL MAERZ | 2025-05-11 | 20 | 3 | 4586783 | 110525 2T | 14.77 | 3.95 | 315 | 88.4 | 3.97 | 0.94 | 3.88 | 0.8 | 9.84 | 1.76 | 2.7 | 186339 | 196353 | 195992 | 3.6
4305931 | CAL MAERZ | 2025-05-12 | 20 | 1 | 4586825 | 110525 3T | 18.92 | 5.06 | 334 | 87.6 | 2.41 | 0.57 | 3.54 | 0.73 | 4.89 | 0.87 | 1.44 | 192068 | 202025 | 201560 | 4.7
4305931 | CAL MAERZ | 2025-05-12 | 20 | 2 | 4586854 | 120525 1T | 18.33 | 4.9 | 315 | 84.2 | 5.88 | 1.39 | 3.52 | 0.73 | 11.84 | 2.12 | 3.51 | 186295 | 196214 | 195605 | 6.1
4305931 | CAL MAERZ | 2025-05-12 | 20 | 3 | 4586932 | 120525 2T | 14.82 | 3.96 | 345 | 89.5 | 4.97 | 1.17 | 5.29 | 1.1 | 7.1 | 1.27 | 2.44 | 186328 | 196352 | 196101 | 2.5
4305931 | CAL MAERZ | 2025-05-13 | 20 | 1 | 4587010 | 120525 3T | 15.07 | 4.03 | 317 | 90.3 | 4.18 | 0.99 | 4.27 | 0.88 | 6.74 | 1.2 | 2.19 | 192593 | 202523 | 202313 | 2.1
4305931 | CAL MAERZ | 2025-05-13 | 20 | 2 | 4587042 | 130525 1T | 13.57 | 3.63 | 309 | 88.4 | 3.11 | 0.73 | 4.18 | 0.87 | 10.99 | 1.96 | 2.69 | 186251 | 196259 | 195871 | 3.9
4305931 | CAL MAERZ | 2025-05-13 | 20 | 3 | 4587133 | 130525 2T | 17.69 | 4.73 | 329 | 89.6 | 3.54 | 0.84 | 4.01 | 0.83 | 8.68 | 1.55 | 2.39 | 186249 | 196269 | 196075 | 1.9
4305931 | CAL MAERZ | 2025-05-14 | 20 | 1 | 4587201 | 140525 3T | 12.33 | 3.3 | 296 | 84.6 | 1.74 | 0.41 | 5.35 | 1.11 | 9.88 | 1.77 | 2.18 | 188742 | 198727 | 197895 | 8.3
4305931 | CAL MAERZ | 2025-05-15 | 20 | 1 | 4587391 | 150525 3T | 16.11 | 4.31 | 296 | 89.3 | 3.69 | 0.87 | 4.35 | 0.9 | 13.25 | 2.37 | 3.24 | 190278 | 200224 | 200046 | 1.8
4305931 | CAL MAERZ | 2025-05-15 | 20 | 2 | 4587424 | 150523 1T | 10.04 | 2.69 | 298 | 91.3 | 1.97 | 0.47 | 2.67 | 0.55 | 11.3 | 2.02 | 2.49 | 191419 | 201412 | 201165 | 2.5
4305931 | CAL MAERZ | 2025-05-15 | 20 | 3 | 4587511 | 150525 2T | 11.46 | 3.07 | 306 | 88.5 | 3.21 | 0.76 | 2.47 | 0.51 | 18.55 | 3.32 | 4.08 | 189831 | 199832 | 199497 | 3.3
4305931 | CAL MAERZ | 2025-05-16 | 20 | 1 | 4587589 | 150525 3T | 12.16 | 3.25 | 308 | 87.4 | 2.23 | 0.53 | 3.15 | 0.65 | 12.39 | 2.21 | 2.74 | 186313 | 196313 | 195771 | 5.4
4305931 | CAL MAERZ | 2025-05-16 | 20 | 2 | 4587614 | 160525 1T | 17.9 | 4.79 | 296 | 86.1 | 4.8 | 1.13 | 3.07 | 0.64 | 11.73 | 2.1 | 3.23 | 186265 | 196265 | 195791 | 4.7
4305931 | CAL MAERZ | 2025-05-16 | 20 | 3 | 4587693 | 160525 2T | 28.42 | 7.6 | 293 | 85.2 | 4.45 | 1.05 | 3.55 | 0.74 | 10.67 | 1.91 | 2.96 | 186566 | 196571 | 196267 | 3
4305931 | CAL MAERZ | 2025-05-24 | 21 | 1 | 4588771 | 230525 3T | 9.92 | 2.65 | 277 | 73.2 | 1.91 | 0.45 | 1.84 | 0.38 | 6.08 | 1.09 | 1.54 | 190716 | 200713 | 198537 | 21.8
4305931 | CAL MAERZ | 2025-05-24 | 21 | 2 | Q2396 | 240525 1T | 12.36 | 3.31 | 291 | 85.1 | 3.59 | 0.85 | 2.42 | 0.5 | 11.32 | 2.02 | 2.87 | 190259 | 200211 | 199447 | 7.7
4305931 | CAL MAERZ | 2025-05-24 | 21 | 3 | Q2416 | 240525 2T | 20.93 | 5.6 | 285 | 84.1 | 4.19 | 0.99 | 2.66 | 0.55 | 17.85 | 3.19 | 4.18 | 188657 | 198627 | 198117 | 5.1
4305931 | CAL MAERZ | 2025-05-25 | 22 | 1 | 4588869 | 240525 3T | 15.5 | 4.15 | 362 | 90 | 4.2 | 0.99 | 3.6 | 0.75 | 8.99 | 1.61 | 2.6 | 190709 | 200701 | 200500 | 2
4305931 | CAL MAERZ | 2025-05-25 | 22 | 2 | 4588919 | 250525 1T | 11.28 | 3.02 | 296 | 91.6 | 3.08 | 0.73 | 3.52 | 0.73 | 8.97 | 1.6 | 2.33 | 189080 | 199081 | 198898 | 1.8
4305931 | CAL MAERZ | 2025-05-25 | 22 | 3 | 4588942 | 250525 2T | 11.94 | 3.19 | 264 | 90.8 | 2.85 | 0.67 | 3.83 | 0.79 | 8.92 | 1.59 | 2.26 | 186275 | 196226 | 195986 | 2.4
4305931 | CAL MAERZ | 2025-05-26 | 22 | 1 | 4588968 | 250525 3T | 16.42 | 4.39 | 338 | 89.4 | 3.98 | 0.94 | 6.3 | 1.31 | 11.18 | 2 | 2.94 | 189073 | 199084 | 198935 | 1.5
4305931 | CAL MAERZ | 2025-05-26 | 22 | 2 | 4588994 | 260525 1T | 11.3 | 3.02 | 281 | 89.5 | 2.24 | 0.53 | 2.64 | 0.55 | 11.74 | 2.1 | 2.63 | 192625 | 202621 | 202239 | 3.8
4305931 | CAL MAERZ | 2025-05-27 | 22 | 2 | 4589271 | 280525 1T | 8.97 | 2.4 | 285 | 91.9 | 2.02 | 0.48 | 2.67 | 0.55 | 7 | 1.25 | 1.73 | 192008 | 202035 | 201741 | 2.9
4305931 | CAL MAERZ | 2025-05-28 | 22 | 3 | 4589358 | 280525 2T | 12.85 | 3.44 | 317 | 92 | 2.97 | 0.7 | 4.55 | 0.94 | 7.59 | 1.36 | 2.06 | 192012 | 202046 | 201938 | 1.1
4305931 | CAL MAERZ | 2025-05-29 | 22 | 1 | 4589434 | 280525 3T | 19.63 | 5.25 | 312 | 89.1 | 4.54 | 1.07 | 4.7 | 0.97 | 11.65 | 2.08 | 3.15 | 190051 | 200036 | 199937 | 1
4305931 | CAL MAERZ | 2025-05-29 | 22 | 2 | 4589471 | 290525 1T | 17.78 | 4.76 | 307 | 87.6 | 5.64 | 1.33 | 4.45 | 0.92 | 10.97 | 1.96 | 3.29 | 190045 | 200057 | 199764 | 2.9
4305931 | CAL MAERZ | 2025-05-29 | 22 | 3 | 4589546 | 290525 2T | 18.82 | 5.03 | 296 | 88.2 | 4.1 | 0.97 | 3.52 | 0.73 | 15.5 | 2.77 | 3.74 | 189064 | 199025 | 198850 | 1.8
4305931 | CAL MAERZ | 2025-05-30 | 22 | 1 | 4589616 | 300525 3T | 12.77 | 3.42 | 317 | 86.6 | 3.16 | 0.75 | 2.45 | 0.51 | 12.05 | 2.15 | 2.9 | 189983 | 199994 | 199383 | 6.1
4305931 | CAL MAERZ | 2025-05-30 | 22 | 2 | 4589653 | 300525 1T |  | 4.33 | 348 | 87.5 |  | 1.55 |  | 1.73 |  | 2.15 | 3.7 | 189055 | 199071 | 198848 | 2.2
4305931 | CAL MAERZ | 2025-05-30 | 22 | 3 | 4589725 | 300525 2T |  | 3.69 | 296 | 90.5 |  | 1.53 |  | 0.58 |  | 1.42 | 2.95 | 190028 | 200042 | 199861 | 1.8
4305931 | CAL MAERZ | 2025-05-31 | 22 | 1 | 4589772 | 310525 3T |  | 4.64 | 327 | 90 |  | 1.19 |  | 0.75 |  |  | 1.19 | 190002 | 200004 | 199866 | 1.4
4305931 | CAL MAERZ | 2025-05-31 | 22 | 2 | 4589806 | 310525 1T |  | 2.19 | 285 | 92.1 |  | 0.82 |  | 0.55 |  | 1.74 | 2.56 | 191420 | 201433 | 201218 | 2.1
4305931 | CAL MAERZ | 2025-05-31 | 22 | 3 | 4589858 | 310525 2T |  | 3.09 | 296 | 89.6 |  | 1.04 |  | 0.48 |  | 2.18 | 3.22 | 190067 | 200063 | 199749 | 3.1
4305931 | CAL MAERZ | 2025-05-31 | 22 | 1 | 4589915 | 310525 3T |  | 4.89 | 317 | 86 |  | 1.59 |  | 0.56 |  | 0.63 | 2.22 | 188666 | 198666 | 198080 | 5.9
4305931 | CAL MAERZ | 2025-06-01 | 23 | 2 | 4589956 | 010625 1T |  | 3.51 | 327 | 91.9 |  | 0.99 |  | 0.56 |  | 0.43 | 1.42 | 189070 | 199047 | 198837 | 2.1
4305931 | CAL MAERZ | 2025-06-01 | 23 | 3 | 4589991 | 010625 2T |  | 4.16 | 372 | 91 |  | 0.93 |  | 0.66 |  | 0.96 | 1.89 | 189069 | 199079 | 198904 | 1.7
4305931 | CAL MAERZ | 2025-06-02 | 23 | 1 | 4590019 | 010625 3T |  | 2.53 | 327 | 92.8 |  | 0.57 |  | 0.52 |  | 1.09 | 1.66 | 191529 | 201537 | 201338 | 2
4305931 | CAL MAERZ | 2025-06-02 | 23 | 2 | 4590050 | 020625 1T |  | 3.85 | 232 | 88.1 |  | 1.46 |  | 0.91 |  | 1.5 | 2.96 | 189064 | 199005 | 198643 | 3.6
4305931 | CAL MAERZ | 2025-06-02 | 23 | 3 | 4590107 | 020625 2T | 22.48 | 6.01 | 359 | 88.2 | 4.87 | 1.15 | 5.05 | 1.05 | 12.6 | 2.25 | 3.4 | 189061 | 199046 | 198963 | 0.8
4305931 | CAL MAERZ | 2025-06-03 | 23 | 1 | 4590144 | 030625 3T | 5.74 | 1.54 | 329 | 93.3 | 1.42 | 0.34 | 2.15 | 0.45 | 13.67 | 2.44 | 2.78 | 190734 | 200742 | 200601 | 1.4
4305931 | CAL MAERZ | 2025-06-03 | 23 | 2 | 4590173 | 030625 1T | 6.83 | 1.83 | 287 | 92.6 | 1.29 | 0.3 | 3 | 0.62 | 17.43 | 3.12 | 3.42 | 189058 | 199073 | 198971 | 1
4305931 | CAL MAERZ | 2025-06-03 | 23 | 3 | 4590258 | 030625 2T | 19.8 | 5.3 | 296 | 89.6 | 3.3 | 0.78 | 3.43 | 0.71 | 11.58 | 2.07 | 2.85 | 189055 | 199065 | 198960 | 1
4305931 | CAL MAERZ | 2025-06-04 | 23 | 1 | 4590316 | 030625 3T |  | 4.69 | 300 | 87.7 |  | 1.64 |  | 0.45 |  | 2.27 | 3.91 | 190026 | 200116 | 199834 | 2.8
4305931 | CAL MAERZ | 2025-06-04 | 23 | 2 | 4590354 | 040625 1T |  | 3.19 | 323 | 91.6 |  | 0.96 |  | 0.64 |  | 1.58 | 2.54 | 189060 | 199066 | 198912 | 1.5
4305931 | CAL MAERZ | 2025-06-04 | 23 | 3 | 4590445 | 040525 2T |  | 3.57 | 296 | 88.1 |  | 1.09 |  | 0.66 |  | 1.97 | 3.06 | 189059 | 199038 | 198631 | 4.1
4305931 | CAL MAERZ | 2025-06-05 | 23 | 1 | 4590517 | 050625 3T |  | 3.67 | 285 | 90.8 |  | 2.05 |  | 0.73 |  | 1.62 | 3.67 | 189066 | 199086 | 199019 | 0.7
4305931 | CAL MAERZ | 2025-06-05 | 23 | 2 | 4590550 | 060625 1T |  | 3.58 | 298 | 89.9 |  | 2.22 |  | 0.6 |  | 0.5 | 2.72 | 191460 | 201470 | 201199 | 2.7 | 0.03
4305931 | CAL MAERZ | 2025-06-05 | 23 | 3 | 4590633 | 050625 2T |  | 4.38 | 302 | 90.2 |  | 1.62 |  | 0.77 |  | 1.05 | 2.67 | 189997 | 199999 | 199855 | 1.4 | 0.02
4305931 | CAL MAERZ | 2025-06-06 | 23 | 3 | 4590813 | 060625 2T |  | 5.66 | 325 | 89.8 |  | 1.01 |  | 0.6 |  | 1.21 | 2.22 | 191496 | 201418 | 201295 | 1.2 | 0.02
4305931 | CAL MAERZ | 2025-06-07 | 23 | 1 | 4590881 | 070625 3T |  | 3.27 | 306 | 91.9 |  | 0.95 |  | 0.42 |  | 1.67 | 2.62 | 191434 | 201477 | 201352 | 1.2
4305931 | CAL MAERZ | 2025-06-07 | 23 | 2 | 4590921 | 070625 1T |  | 4.03 | 283 | 89.5 |  | 0.85 |  | 2.18 |  | 1.51 | 2.36 | 189058 | 199017 | 198873 | 1.4
4305931 | CAL MAERZ | 2025-06-07 | 23 | 2 | 4591001 | 070625 2T |  | 5.05 | 306 | 88.5 |  | 2.06 |  | 1.15 |  | 1.64 | 3.7 | 189076 | 199096 | 198998 | 1 | 0.08
4305931 | CAL MAERZ | 2025-06-08 | 24 | 1 | 4591050 | 070625 3T |  | 3.52 | 306 | 91.3 |  | 1.41 |  | 0.54 |  | 1.15 | 2.56 | 189865 | 199842 | 199692 | 1.5 | 0.06
4305931 | CAL MAERZ | 2025-06-08 | 24 | 2 | 4591077 | 080625 1T |  | 2.58 | 281 | 88.8 |  | 1.42 |  | 0.7 |  | 0.93 | 2.35 | 189061 | 199054 | 198569 | 4.9 | 0.17
4305931 | CAL MAERZ | 2025-06-08 | 24 | 3 | 4591127 | 080625 2T |  | 2.17 | 334 | 91.1 |  | 0.97 |  | 0.63 |  | 1.6 | 2.57 | 188481 | 198469 | 198172 | 3 | 0.1
4305931 | CAL MAERZ | 2025-06-09 | 24 | 1 | 4591156 | 080625 3T |  | 4.18 | 264 | 88.2 |  | 1.48 |  | 0.47 |  | 2.05 | 3.53 | 189056 | 199014 | 198706 | 3.1 | 0
4305931 | CAL MAERZ | 2025-06-09 | 24 | 2 | 4591188 | 090625 1T |  | 3.18 | 323 | 89.6 |  | 1.02 |  | 0.52 |  | 1.05 | 2.07 | 189073 | 199065 | 198650 | 4.2 | 0.02
4305931 | CAL MAERZ | 2025-06-09 | 24 | 2 | 4591261 | 090625 2T |  | 3.91 | 302 | 88.5 |  | 1.22 |  | 0.73 |  | 0.96 | 2.18 | 189067 | 199001 | 198607 | 4 | 0.23
4305931 | CAL MAERZ | 2025-06-10 | 24 | 1 | 4591310 | 090625 3T |  | 2.83 | 306 | 90.9 |  | 1.41 |  | 0.4 |  | 2.09 | 3.5 | 191490 | 201467 | 201298 | 1.7 | 0.19
4305931 | CAL MAERZ | 2025-06-10 | 24 | 2 | 4591327 | 100625 1T |  | 3.17 | 321 | 91.6 |  | 0.45 |  | 0.48 |  | 2.05 | 2.5 | 189860 | 199887 | 199718 | 1.7 | 0.04
4305931 | CAL MAERZ | 2025-06-10 | 24 | 3 | 4591398 | 100625 2T |  | 3.33 | 321 | 91.6 |  | 0.4 |  | 0.43 |  | 1.71 | 2.11 | 192042 | 202035 | 201835 | 2 | 0.02
4305931 | CAL MAERZ | 2025-06-11 | 24 | 1 | 4591475 | 100625 3T |  | 1.6 | 353 | 94 |  | 0.49 |  | 0.36 |  | 2.41 | 2.9 | 191529 | 201525 | 201468 | 0.6 | 0.03
4305931 | CAL MAERZ | 2025-06-11 | 24 | 2 | 4591505 | 110625 1T |  | 5.39 | 290 | 87.8 |  | 1.08 |  | 0.74 |  | 2.19 | 3.27 | 189830 | 199819 | 199607 | 2.1 | 0.14
4305931 | CAL MAERZ | 2025-06-11 | 24 | 2 | 4591562 | 110625 2T |  | 1.44 | 296 | 92.9 |  | 0.89 |  | 0.36 |  | 1.29 | 2.18 | 189831 | 199836 | 199580 | 2.6 | 0.04
4305931 | CAL MAERZ | 2025-06-12 | 24 | 1 | 4591643 | 110625 3T |  | 3.77 | 323 | 89.9 |  | 1.11 |  | 0.79 |  | 2.19 | 3.3 | 188834 | 198830 | 198653 | 1.8 | 0.01
4305931 | CAL MAERZ | 2025-06-12 | 24 | 2 | 4591664 | 120625 1T |  | 4.28 | 317 | 89.2 |  | 1.36 |  | 0.73 |  | 2.12 | 3.48 | 186261 | 196232 | 196049 | 1.8 | 0.01
4305931 | CAL MAERZ | 2025-06-12 | 24 | 3 | 4591722 | 120625 2T |  | 3.16 | 308 | 90.4 |  | 1.41 |  | 0.7 |  | 1.78 | 3.19 | 186292 | 196282 | 196084 | 2 | 0.04
4305931 | CAL MAERZ | 2025-06-13 | 24 | 1 | 4591793 | 120625 3T |  | 2.64 | 264 | 91.9 |  | 0.92 |  | 0.44 |  | 1.9 | 2.82 | 188499 | 198431 | 198266 | 1.7 | 0.06
4305931 | CAL MAERZ | 2025-06-13 | 24 | 2 | 4591829 | 130625 1T |  | 5.18 | 323 | 89.2 |  | 1.16 |  | 0.61 |  | 1.26 | 2.42 | 189053 | 199070 | 198861 | 2.1 | 0.05
4305931 | CAL MAERZ | 2025-06-13 | 24 | 3 | 4591904 | 130625 2T |  | 2.88 | 329 | 91.2 |  | 0.65 |  | 0.48 |  | 2.27 | 2.92 | 189053 | 199034 | 198838 | 2 | 0.02
4305931 | CAL MAERZ | 2025-06-14 | 24 | 1 | 4591971 | 130625 3T |  | 5.91 | 332 | 88.1 |  | 1.24 |  | 0.35 |  | 2.13 | 3.37 | 190735 | 200744 | 200574 | 1.7 | 0.05
4305931 | CAL MAERZ | 2025-06-14 | 24 | 2 | 4592003 | 140625 1T |  | 6.08 | 309 | 87.7 |  | 1.4 |  | 0.74 |  | 1.54 | 2.94 | 190726 | 200773 | 200570 | 2 | 0
4305931 | CAL MAERZ | 2025-06-14 | 24 | 3 | 4592064 | 140625 2T |  | 1.9 | 296 | 90.8 |  | 1.13 |  | 0.24 |  | 2.54 | 3.67 | 186254 | 196266 | 195981 | 2.8 | 0
4305931 | CAL MAERZ | 2025-06-15 | 25 | 1 | 4592111 | 140625 3T |  | 2.03 | 355 | 91.7 |  | 1.1 |  | 0.34 |  | 1.51 | 2.61 | 189279 | 199263 | 198981 | 2.8 | 0
4305931 | CAL MAERZ | 2025-06-15 | 25 | 2 | 4592168 | 150625 1T |  | 6.06 | 347 | 88.6 |  | 1.36 |  | 0.49 |  | 1.28 | 2.64 | 186260 | 196234 | 196062 | 1.7 | 0.03
4305931 | CAL MAERZ | 2025-06-15 | 25 | 3 | 4592186 | 150625 2T |  | 1.6 | 315 | 90.1 |  | 0.59 |  | 0.24 |  | 5.71 | 6.3 | 186251 | 196266 | 196144 | 1.2 | 0.01
4305931 | CAL MAERZ | 2025-06-16 | 25 | 1 | 4592213 | 150625 3T |  | 4.57 | 337 | 89.1 |  | 1.16 |  | 0.74 |  | 2.72 | 3.88 | 186265 | 196230 | 196114 | 1.2 | 0.03
4305931 | CAL MAERZ | 2025-06-16 | 25 | 2 | 4592242 | 160525 1T |  | 5.21 | 293 | 89 |  | 1.76 |  | 0.64 |  | 1.69 | 3.45 | 186201 | 196263 | 196149 | 1.1 | 0.03
4305931 | CAL MAERZ | 2025-06-16 | 25 | 3 | 4592308 | 160625 2T |  | 1.21 | 310 | 94.5 |  | 0.51 |  | 0.15 |  | 2.24 | 2.75 | 186190 | 196159 | 196073 | 0.9 | 0.03
4305931 | CAL MAERZ | 2025-06-17 | 25 | 1 | 4592367 | 160625 3T |  | 6 | 356 | 84.9 |  | 2.27 |  | 0.98 |  | 2.09 | 4.36 | 186404 | 196427 | 196104 | 3.2 | 0.03
4305931 | CAL MAERZ | 2025-06-17 | 25 | 2 | 4592396 | 170625 1T |  | 5.92 | 317 | 88.2 |  | 1.63 |  | 0.56 |  | 1.35 | 2.98 | 189042 | 199043 | 198867 | 1.8 | 0.06
4305931 | CAL MAERZ | 2025-06-17 | 25 | 3 | 4592488 | 170625 2T |  | 6.04 | 273 | 87.6 |  | 1.2 |  | 0.51 |  | 2.74 | 3.94 | 189040 | 199041 | 198900 | 1.4 | 0.02
4305931 | CAL MAERZ | 2025-06-18 | 25 | 1 | 4592549 | 170625 3T |  | 5.2 | 365 | 90.3 |  | 1.07 |  | 0.44 |  | 1.26 | 2.33 | 186224 | 196284 | 196159 | 1.2 | 0.02
4305931 | CAL MAERZ | 2025-06-18 | 25 | 2 | 4592574 | 180625 1T |  | 6.17 | 309 | 88 |  | 1.44 |  | 0.62 |  | 1.89 | 3.33 | 186185 | 196188 | 196053 | 1.3 | 0.04
4305931 | CAL MAERZ | 2025-06-18 | 25 | 3 | 4592648 | 180625 2T |  | 3.86 | 323 | 91.1 |  | 1.23 |  | 0.48 |  | 1.54 | 2.77 | 186206 | 196240 | 196114 | 1.3 | 0.02
4305931 | CAL MAERZ | 2025-06-19 | 25 | 1 | 4592702 | 180625 3T |  | 4.03 | 365 | 91.9 |  | 0.95 |  | 0.39 |  | 1.43 | 2.38 | 189042 | 199053 | 198968 | 0.8 | 0
4305931 | CAL MAERZ | 2025-06-19 | 25 | 2 | 4592732 | 190625 1T |  | 3.06 | 293 | 91 |  | 0.82 |  | 0.64 |  | 2.25 | 3.07 | 192005 | 202010 | 201840 | 1.7 | 0.03
4305931 | CAL MAERZ | 2025-06-20 | 25 | 2 | 4592889 | 200625 1T |  | 2.09 | 285 | 92.6 |  | 0.94 |  | 0.43 |  | 1.58 | 2.52 | 189042 | 199015 | 198833 | 1.8 | 0.02
4305931 | CAL MAERZ | 2025-06-20 | 25 | 3 | 4592965 | 200625 2T |  | 2.42 | 248 | 93 |  | 0.86 |  | 0.27 |  | 1.56 | 2.42 | 189053 | 199074 | 198964 | 1.1 | 0.26
4305931 | CAL MAERZ | 2025-06-21 | 25 | 1 | 4593031 | 200625 3T |  | 4.72 | 283 | 90 |  | 0.84 |  | 0.75 |  | 1.19 | 2.03 | 186172 | 196137 | 195944 | 1.9 | 0.11
4305931 | CAL MAERZ | 2025-06-21 | 25 | 2 | 4593059 | 210625 1T |  | 5.23 | 270 | 85.9 |  | 0.67 |  | 0.41 |  | 1.68 | 2.35 | 189044 | 199044 | 198542 | 5 | 0.55
4305931 | CAL MAERZ | 2025-06-21 | 25 | 3 | 4593134 | 210625 2T |  | 6.07 | 284 | 88.7 |  | 1.57 |  | 0.57 |  | 1.24 | 2.81 | 189843 | 199842 | 199709 | 1.3 | 0
4305931 | CAL MAERZ | 2025-06-22 | 26 | 1 | Q2849 | 220625 3T |  | 2.58 | 287 | 93 |  | 0.72 |  | 0.38 |  | 0.5 | 1.22 | 192638 | 202628 | 202392 | 2.4 | 0
4305931 | CAL MAERZ | 2025-06-22 | 26 | 2 | 4593215 | 220625 1T |  | 10.14 | 275 | 80.8 |  | 1.64 |  | 0.35 |  | 1.62 | 3.26 | 191483 | 201447 | 200962 | 4.9 | 0.09
4305931 | CAL MAERZ | 2025-06-22 | 26 | 2 | 4593247 | 220625 2T |  | 1.62 | 293 | 92.6 |  | 0.5 |  | 0.2 |  | 1.04 | 1.54 | 191501 | 201518 | 201167 | 3.5
4305931 | CAL MAERZ | 2025-06-23 | 26 | 1 | 4593284 | 220625 3T |  | 6.43 | 301 | 88.8 |  | 1.38 |  | 0.36 |  | 1.06 | 2.44 | 189221 | 199202 | 199055 | 1.5 | 0
4305931 | CAL MAERZ | 2025-06-23 | 26 | 2 | 4593311 | 230625 1T |  | 1.74 | 277 | 92.8 |  | 0.2 |  | 0.19 |  | 2.23 | 2.43 | 188675 | 198649 | 198420 | 2.3 | 0.01
4305931 | CAL MAERZ | 2025-06-24 | 26 | 1 | 4593363 | 230625 2T |  | 2.82 | 307 | 92 |  | 0.63 |  | 0.31 |  | 1.87 | 2.5 | 190053 | 200059 | 199870 | 1.9 | 0.01
4305931 | CAL MAERZ | 2025-06-25 | 26 | 2 | 4593438 | 240625 1T |  | 1.57 | 317 | 91.8 |  | 0.63 |  | 0.31 |  | 2.29 | 2.92 | 186187 | 196180 | 195900 | 2.8 | 0.05
4305931 | CAL MAERZ | 2025-06-25 | 26 | 2 | 4593484 | 240625 2T |  | 1.57 | 317 | 91.8 |  | 0.63 |  | 0.31 |  | 2.29 | 2.92 | 186187 | 196180 | 195900 | 2.8 | 0.05
4305931 | CAL MAERZ | 2025-06-26 | 26 | 2 | 4593577 | 250625 2T |  | 2.1 | 273 | 90.6 |  | 0.41 |  | 0.84 |  | 1.53 | 1.94 | 186167 | 196131 | 195736 | 4 | 0.03
4305931 | CAL MAERZ | 2025-06-26 | 26 | 3 | 4593716 | 260625 1T |  | 2.17 | 296 | 92.4 |  | 0 |  | 0.38 |  | 2.65 | 2.65 | 186166 | 196190 | 196000 | 1.9 | 0.03
4305931 | CAL MAERZ | 2025-06-27 | 26 | 2 | 4593875 | 270625 1T | 9.3 | 2.49 | 248 | 87.6 | 1.34 | 0.32 | 2.4 | 0.5 | 23.35 | 4.17 | 4.49 | 189048 | 199033 | 198589 | 4.4
4305931 | CAL MAERZ | 2025-06-28 | 26 | 2 | 4594013 | 280625 1T | 12.37 | 3.31 | 302 | 91.5 | 2.3 | 0.54 | 2.87 | 0.59 | 12.74 | 2.28 | 2.82 | 191431 | 201450 | 201323 | 1.3
4305931 | CAL MAERZ | 2025-06-29 | 27 | 2 | 4594128 | 290625 1T | 14.79 | 3.96 | 354 | 90.9 | 2.76 | 0.65 | 3.68 | 0.76 | 10.95 | 1.96 | 2.61 | 190235 | 200236 | 200105 | 1.3
4305931 | CAL MAERZ | 2025-06-30 | 27 | 2 | 4594214 | 300625 1T | 34.67 | 9.27 | 321 | 85.8 | 2.69 | 0.64 | 2.86 | 0.59 | 6.82 | 1.22 | 1.86 | 189056 | 199056 | 198861 | 2
4305931 | CAL MAERZ | 2025-07-01 | 27 | 2 | 4594291 | 010725 1T | 17.81 | 4.76 | 298 | 88.9 | 4.11 | 0.97 | 3.4 | 0.7 | 17.11 | 3.06 | 4.03 | 191466 | 201475 | 201361 | 1.1
4305931 | CAL MAERZ | 2025-07-02 | 27 | 2 | 4594458 | 020725 1T | 12.73 | 3.41 | 308 | 91.4 | 2.68 | 0.63 | 2.85 | 0.59 | 15.5 | 2.77 | 3.4 | 189061 | 199059 | 198990 | 0.7
4305931 | CAL MAERZ | 2025-07-03 | 27 | 1 | 4594587 | 020725 3T | 20.41 | 5.46 | 287 | 87.3 | 5.97 | 1.41 | 7.73 | 1.6 | 17.24 | 3.08 | 4.49 | 189070 | 199054 | 198985 | 0.7
4305931 | CAL MAERZ | 2025-07-03 | 27 | 2 | 4594615 | 030725 1T | 15.7 | 4.2 | 310 | 90.6 | 4.03 | 0.95 | 3.14 | 0.65 | 11.57 | 2.07 | 3.02 | 189064 | 199044 | 198940 | 1
4305931 | CAL MAERZ | 2025-07-03 | 27 | 3 | 4594694 | 030725 2T | 18.54 | 4.96 | 317 | 91.7 | 2.63 | 0.62 | 3.11 | 0.64 | 5.61 | 1 | 1.62 | 189065 | 199075 | 199022 | 0.5
4305931 | CAL MAERZ | 2025-07-04 | 27 | 1 | 4594755 | 040725 3T | 9.65 | 2.58 | 267 | 92 | 1.68 | 0.4 | 2.28 | 0.47 | 20.5 | 3.66 | 4.06 | 189859 | 199898 | 199859 | 0.4
4305931 | CAL MAERZ | 2025-07-04 | 27 | 2 | 4594783 | 040725 1T | 21.57 | 5.77 | 303 | 86.6 | 4.77 | 1.13 | 10.98 | 2.28 | 17.15 | 3.07 | 4.2 | 189870 | 199817 | 199756 | 0.6
4305931 | CAL MAERZ | 2025-07-04 | 27 | 3 | 4594864 | 040725 2T | 18.52 | 4.95 | 317 | 85.6 | 6.05 | 1.43 | 10.93 | 2.27 | 21.59 | 3.86 | 5.29 | 190059 | 200103 | 199963 | 1.4
4305931 | CAL MAERZ | 2025-07-05 | 27 | 1 | 4594924 | 040725 3T | 16 | 4.28 | 357 | 91.7 | 2.98 | 0.7 | 3.59 | 0.74 | 9.6 | 1.72 | 2.42 | 188707 | 198723 | 198690 | 0.3
4305931 | CAL MAERZ | 2025-07-05 | 27 | 2 | 4594949 | 050725 1T | 21.81 | 5.83 | 269 | 85.9 | 5.26 | 1.24 | 7 | 1.45 | 22.05 | 3.94 | 5.18 | 188524 | 198518 | 198406 | 1.1
4305931 | CAL MAERZ | 2025-07-05 | 27 | 2 | 4595017 | 050725 2T | 9.6 | 2.57 | 273 | 90 | 2.22 | 0.52 | 2.65 | 0.55 | 19.02 | 3.4 | 3.92 | 188545 | 198518 | 198268 | 2.5
4305931 | CAL MAERZ | 2025-07-06 | 28 | 2 | 4595071 | 060725 1T | 15.38 | 4.11 | 317 | 88.3 | 3.28 | 0.77 | 5.74 | 1.19 | 14.52 | 2.6 | 3.37 | 190249 | 200233 | 199977 | 2.6
4305931 | CAL MAERZ | 2025-07-06 | 28 | 3 | 4595108 | 060725 2T |  | 1.24 | 317 | 93.5 |  | 0.17 |  | 0.14 |  | 2.31 | 2.48 | 190285 | 200212 | 200000 | 2.1 | 0.03
4305931 | CAL MAERZ | 2025-07-07 | 28 | 1 | 4595225 | 70725 2T |  | 3.97 | 317 | 91.6 |  | 0.39 |  | 0.49 |  | 2.28 | 2.67 | 190720 | 200818 | 200747 | 0.7 | 0.04
4305931 | CAL MAERZ | 2025-07-08 | 28 | 2 | 4595328 | 080725 1T |  | 7.52 | 323 | 87.7 |  | 0.37 |  | 0.87 |  | 1.93 | 2.3 | 190731 | 200730 | 200623 | 1.1 | 0.04
4305931 | CAL MAERZ | 2025-07-08 | 28 | 3 | 4595393 | 080725 2T |  | 3.23 | 309 | 91.9 |  | 0 |  | 1.16 |  | 2.47 | 2.47 | 190720 | 200746 | 200672 | 0.7 | 0.02
4305931 | CAL MAERZ | 2025-07-08 | 28 | 3 | 4595455 | 080725 3T |  | 4.14 | 371 | 90.5 |  | 1.68 |  | 1 |  | 1.62 | 3.3 | 190726 | 200710 | 200659 | 0.5 | 0.02
4305931 | CAL MAERZ | 2025-07-09 | 28 | 2 | 4595484 | 090725 1T |  | 5.03 | 321 | 86.9 |  | 2.41 |  | 1.97 |  | 2.15 | 4.56 | 189881 | 199017 | 198921 | 1.1
4305931 | CAL MAERZ | 2025-07-09 | 28 | 3 | 4595560 | 090725 2T |  | 3.28 | 317 | 89.9 |  | 2.06 |  | 0.44 |  | 2.32 | 4.38 | 189075 | 199026 | 198874 | 1.5
4305931 | CAL MAERZ | 2025-07-10 | 28 | 1 | 4595637 | 090725 3T |  | 2.68 | 359 | 90.5 |  | 0.71 |  | 0.49 |  | 2.47 | 3.18 | 190061 | 200019 | 199764 | 2.6 | 0.08
4305931 | CAL MAERZ | 2025-07-10 | 28 | 2 | 4595672 | 100725 1T |  | 4.84 | 300 | 88.8 |  | 1.67 |  | 0.8 |  | 1.89 | 3.56 | 189104 | 199190 | 199040 | 1.5 | 0.06
4305931 | CAL MAERZ | 2025-07-10 | 28 | 3 | 4595738 | 100725 2T |  | 3 | 313 | 90.6 |  | 1.31 |  | 1.1 |  | 0.18 | 1.49 | 190710 | 200765 | 200428 | 3.4
4305931 | CAL MAERZ | 2025-07-11 | 28 | 1 | 4595798 | 100725 3T |  | 3.77 | 333 | 88.3 |  | 1.09 |  | 0.56 |  | 3.55 | 4.64 | 189129 | 199174 | 198960 | 2.1 | 0.09
4305931 | CAL MAERZ | 2025-07-11 | 28 | 2 | 4595836 | 110725 1T | 20.97 | 5.61 | 300 | 87.6 | 2.6 | 0.61 | 3.54 | 0.73 | 20.92 | 3.74 | 4.35 | 189091 | 199071 | 198950 | 1.2
4305931 | CAL MAERZ | 2025-07-11 | 28 | 3 | 4595906 | 110725 2T | 11.02 | 2.95 | 305 | 90.6 | 2.93 | 0.69 | 2.75 | 0.57 | 12.77 | 2.28 | 2.97 | 189210 | 199297 | 199054 | 2.4
4305931 | CAL MAERZ | 2025-07-12 | 28 | 1 | 4595979 | 110725 3T |  | 4.69 | 329 | 88.1 |  | 1.72 |  | 0.54 |  | 2.31 | 4.03 | 186193 | 196113 | 195899 | 2.2 | 0.02
4305931 | CAL MAERZ | 2025-07-12 | 28 | 2 | 4596010 | 120725 1T |  | 5.4 | 327 | 89 |  | 1.01 |  | 0.48 |  | 1.78 | 2.79 | 189092 | 199081 | 198898 | 1.8 | 0.04
4305931 | CAL MAERZ | 2025-07-12 | 28 | 2 | 4596076 | 120725 2T |  | 3.83 | 248 | 91.2 |  | 0.62 |  | 0.76 |  | 2.02 | 2.64 | 191401 | 201523 | 201429 | 0.9 | 0.11
4305931 | CAL MAERZ | 2025-07-13 | 29 | 1 | 4596120 | 120725 3T |  | 5.44 | 343 | 89.6 |  | 1.34 |  | 0.46 |  | 1.64 | 2.98 | 189081 | 199027 | 198925 | 1 | 0
4305931 | CAL MAERZ | 2025-07-13 | 29 | 2 | 4596174 | 130725 1T |  | 7.82 | 287 | 80.9 |  | 4.2 |  | 0.48 |  | 4.38 | 8.58 | 189087 | 199043 | 198876 | 1.7 | 0.06
4305931 | CAL MAERZ | 2025-07-13 | 29 | 3 | 4596196 | 130725 2T |  | 3.24 | 248 | 91 |  | 0.98 |  | 0.31 |  | 2.86 | 3.84 | 189089 | 199042 | 198937 | 1.1 | 0.02
4305931 | CAL MAERZ | 2025-07-14 | 29 | 1 | 4596222 | 130725 3T |  | 4.47 | 333 | 89.7 |  | 0.7 |  | 0.56 |  | 1.67 | 2.37 | 189086 | 199021 | 198787 | 2.4 | 0.02
4305931 | CAL MAERZ | 2025-07-14 | 29 | 2 | 4596245 | 140725 1T |  | 4.49 | 315 | 89.8 |  | 0.56 |  | 0.98 |  | 2.42 | 2.98 | 189101 | 199169 | 199041 | 1.3 | 0
4305931 | CAL MAERZ | 2025-07-14 | 29 | 3 | 4596310 | 140725 2T |  | 2.05 |  | 91.6 |  | 1 |  | 0.52 |  | 1.56 | 2.56 | 189130 | 199199 | 198931 | 2.7 | 0.07
4305931 | CAL MAERZ | 2025-07-15 | 29 | 1 | 4596361 | 140725 3T |  | 6.35 | 337 | 88.2 |  | 1.74 |  | 0.53 |  | 1.68 | 3.42 | 186181 | 196156 | 196062 | 0.9 | 0.01
4305931 | CAL MAERZ | 2025-07-15 | 29 | 2 | 4596388 | 150725 1T |  | 5.82 | 285 | 86.5 |  | 1.88 |  | 0.37 |  | 1.32 | 3.2 | 190978 | 200926 | 200569 | 3.6 | 0.05
4305931 | CAL MAERZ | 2025-07-15 | 29 | 3 | 4596447 | 150725 2t |  | 3.15 | 293 | 91.2 |  | 0.95 |  | 0.47 |  | 2.09 | 3.04 | 190722 | 200754 | 200586 | 1.7
4305931 | CAL MAERZ | 2025-07-15 | 29 | 3 | 4596492 | 150725 3t |  | 7.05 | 305 | 87 |  | 1.32 |  | 0.74 |  | 1.66 | 2.98 | 190711 | 200776 | 200600 | 1.7 | 0.02
4305931 | CAL MAERZ | 2025-07-16 | 29 | 2 | 4596502 | 160725 1T |  | 3.24 | 293 | 89.6 |  | 0.97 |  | 0.42 |  | 2.5 | 3.47 | 189489 | 199410 | 199137 | 2.8 | 0.04
4305931 | CAL MAERZ | 2025-07-20 | 30 | 3 | 4596981 | 200725 2T |  | 1.52 | 248 | 86.8 |  | 0.46 |  | 0.58 |  | 3.32 | 3.78 | 189089 | 199047 | 198377 | 6.7 | 0.05
4305931 | CAL MAERZ | 2025-07-21 | 30 | 1 | 4597003 | 200725 3T |  | 2.4 | 267 | 84.2 |  | 0.69 |  | 0.62 |  | 3.14 | 3.83 | 189841 | 199832 | 198985 | 8.5
4305931 | CAL MAERZ | 2025-07-21 | 30 | 2 | 4597039 | 210725 1T |  | 4.5 | 277 | 86.7 |  | 0.97 |  | 0.69 |  | 2.56 | 3.53 | 189089 | 199089 | 198680 | 4.1 | 0.04
4305931 | CAL MAERZ | 2025-07-21 | 30 | 3 | 4597082 | 210725 2T |  | 3.71 | 290 | 89.5 |  | 0.05 |  | 0.65 |  | 2.39 | 2.44 | 191448 | 201444 | 201127 | 3.2 | 0.02
4305931 | CAL MAERZ | 2025-07-22 | 30 | 1 | 4597132 | 220725 3T |  | 3.64 | 303 | 89.5 |  | 0.79 |  | 0.45 |  | 3.04 | 3.83 | 190058 | 200043 | 199835 | 2.1 | 0.02
4305931 | CAL MAERZ | 2025-07-22 | 30 | 2 | 4597169 | 220725 1T |  | 2.76 | 271 | 88.1 |  | 1.88 |  | 0.48 |  | 3.07 | 4.95 | 189087 | 199015 | 198699 | 3.2 | 0.04
4305931 | CAL MAERZ | 2025-07-22 | 30 | 3 | 4597227 | 220725 2T |  | 3.88 | 306 | 90.3 |  | 1.71 |  | 0.6 |  | 2.02 | 3.73 | 189091 | 199037 | 198937 | 1 | 0.02
4305931 | CAL MAERZ | 2025-07-23 | 30 | 1 | 4597280 | 220725 3T |  | 5.82 | 289 | 86 |  | 2.59 |  | 0.95 |  | 2.3 | 4.89 | 190256 | 200234 | 200059 | 1.8 | 0.04
4305931 | CAL MAERZ | 2025-07-23 | 30 | 2 | 4597314 | 230725 1T |  | 4.15 | 279 | 89.6 |  | 1.2 |  | 0.53 |  | 1.77 | 2.97 | 189089 | 199021 | 198798 | 2.2 | 0.02
4305931 | CAL MAERZ | 2025-07-23 | 30 | 3 | 4597366 | 230725 2T |  | 4.4 | 325 | 89.8 |  | 1.01 |  | 0.86 |  | 1.87 | 2.88 | 186165 | 196187 | 196040 | 1.5 | 0.07
4305931 | CAL MAERZ | 2025-07-24 | 30 | 1 | 4597432 | 230725 3T |  | 4.76 | 327 | 87.2 |  | 1.69 |  | 1.83 |  | 1.97 | 3.66 | 192680 | 202606 | 202417 | 1.9 | 0.1
4305931 | CAL MAERZ | 2025-07-24 | 30 | 2 | 4597467 | 240725 1T |  | 2.92 | 298 | 90.3 |  | 1.58 |  | 0.59 |  | 2.69 | 4.27 | 191497 | 201488 | 201353 | 1.4 | 0.05
4305931 | CAL MAERZ | 2025-07-24 | 30 | 3 | 4597524 | 240725 2T |  | 5.92 | 319 | 88.3 |  | 1.49 |  | 0.58 |  | 1.98 | 3.47 | 188850 | 198873 | 198754 | 1.2 | 0.05
4305931 | CAL MAERZ | 2025-07-25 | 30 | 1 | 4597582 | 240725 3T |  | 3.68 | 305 | 89.8 |  | 0.76 |  | 0.69 |  | 2.84 | 3.6 | 188841 | 198865 | 198696 | 1.7 | 0.06
4305931 | CAL MAERZ | 2025-07-25 | 30 | 2 | 4597617 | 250725 1T | 22.8 | 6.1 | 277 | 86.3 | 3.79 | 0.9 | 4.27 | 0.88 | 19.26 | 3.44 | 4.34 | 189099 | 199081 | 198893 | 1.9
4305931 | CAL MAERZ | 2025-07-25 | 30 | 3 | 4597673 | 250725 2T |  | 4.9 | 303 | 89.2 |  | 1.05 |  | 0.68 |  | 2.12 | 3.17 | 190994 | 200921 | 200765 | 1.6
4305931 | CAL MAERZ | 2025-07-26 | 30 | 1 | 4597747 | 250725 3T |  | 0.99 | 287 | 94.7 |  | 1.58 |  | 0.33 |  | 1.17 | 2.75 | 192681 | 202626 | 202554 | 0.7 | 0.03
4305931 | CAL MAERZ | 2025-07-26 | 30 | 2 | 4597784 | 260725 1T |  | 4.1 | 319 | 90.4 |  | 2.38 |  | 0.61 |  | 0.85 | 3.23 | 191489 | 201448 | 201337 | 1.1 | 0
4305931 | CAL MAERZ | 2025-07-26 | 30 | 3 | 4597850 | 260725 2T |  | 3.53 | 267 | 92.2 |  | 1.03 |  | 0.58 |  | 0.93 | 1.96 | 189463 | 199471 | 199351 | 1.2
4305931 | CAL MAERZ | 2025-07-27 | 31 | 1 | 4597908 | 260725 3T |  | 3.94 | 285 | 90.8 |  | 1.4 |  | 0.41 |  | 2.05 | 3.45 | 192654 | 202628 | 202537 | 0.9 | 0.02
4305931 | CAL MAERZ | 2025-07-27 | 31 | 2 | 4597940 | 270725 1T |  | 2.1 | 356 | 91.4 |  | 0.93 |  | 0.45 |  | 2.79 | 3.72 | 188547 | 198544 | 198364 | 1.8 | 0.03
4305931 | CAL MAERZ | 2025-07-27 | 31 | 3 | 4597970 | 270725 2T |  | 3.82 | 305 | 90 |  | 0.33 |  | 0.57 |  | 2.84 | 3.17 | 188540 | 198535 | 198346 | 1.9 | 0.08
4305931 | CAL MAERZ | 2025-07-28 | 31 | 1 | 4598000 | 280725 3T |  | 2.94 | 317 | 92.2 |  | 1.63 |  | 0.42 |  | 1.57 | 3.2 | 192668 | 202697 | 202621 | 0.8 | 0.02
4305931 | CAL MAERZ | 2025-07-28 | 31 | 2 | 4598029 | 280725 1T |  | 4.43 | 319 | 89.2 |  | 1.68 |  | 0.67 |  | 2.19 | 3.87 | 189876 | 199876 | 199743 | 1.3 | 0.01
4305931 | CAL MAERZ | 2025-07-28 | 31 | 3 | 4598105 | 280725 2T |  | 5.54 | 283 | 86.9 |  | 1.99 |  | 1.79 |  | 1.84 | 3.83 | 189095 | 199095 | 198955 | 1.4 | 0.02
4305931 | CAL MAERZ | 2025-07-29 | 31 | 1 | 4598152 | 280725 3T |  | 4.07 | 288 | 86.6 |  | 2.26 |  | 0.62 |  | 4.15 | 6.41 | 190987 | 200911 | 200734 | 1.8 | 0.02
4305931 | CAL MAERZ | 2025-07-29 | 31 | 2 | 4598180 | 290725 1T |  | 4.92 | 300 | 88 |  | 2.1 |  | 0.61 |  | 2.06 | 4.16 | 189088 | 199058 | 198882 | 1.8 | 0.05
4305931 | CAL MAERZ | 2025-07-29 | 31 | 3 | 4598241 | 290725 2T |  | 2.99 | 273 | 90.4 |  | 2.26 |  | 0.77 |  | 2.04 | 4.3 | 189814 | 199828 | 199731 | 1 | 0.06
4305931 | CAL MAERZ | 2025-07-30 | 31 | 1 | 4598298 | 290725 3T |  | 3.38 | 270 | 89.6 |  | 1.83 |  | 0.38 |  | 1.97 | 3.8 | 189105 | 199194 | 198965 | 2.3 | 0.03
4305931 | CAL MAERZ | 2025-07-30 | 31 | 2 | 4598325 | 300725 1T |  | 4.24 | 319 | 91.1 |  | 0.98 |  | 0.64 |  | 1.33 | 2.31 | 189109 | 199121 | 198995 | 1.3 | 0
4305931 | CAL MAERZ | 2025-07-30 | 31 | 3 | 4598377 | 300725 2T |  | 5.17 | 306 | 90.2 |  | 0.73 |  | 0.44 |  | 1.63 | 2.36 | 189094 | 199051 | 198916 | 1.4 | 0.01
4305931 | CAL MAERZ | 2025-07-31 | 31 | 1 | 4598486 | 300725 3T |  | 3.15 | 333 | 91.6 |  | 0.43 |  | 0.76 |  | 2.27 | 2.7 | 190017 | 200058 | 199938 | 1.2 | 0.06
4305931 | CAL MAERZ | 2025-07-31 | 31 | 2 | 4598527 | 310725 1T |  | 7.37 | 344 | 84.5 |  | 2.89 |  | 1.07 |  | 2.74 | 5.63 | 186149 | 196178 | 196086 | 0.9 | 0.03
4305931 | CAL MAERZ | 2025-07-31 | 31 | 3 | 4598599 | 310725 2T |  | 4.32 | 323 | 89.3 |  | 1.65 |  | 1.09 |  | 2.34 | 3.99 | 186615 | 196648 | 196570 | 0.8 | 0.05
4305931 | CAL MAERZ | 2025-08-01 | 31 | 1 | 4598661 | 310725 3T |  | 3.84 | 323 | 90.7 |  | 1.24 |  | 0.72 |  | 1.79 | 3.03 | 192637 | 202646 | 202531 | 1.1 | 0.03
4305931 | CAL MAERZ | 2025-08-01 | 31 | 2 | 4598698 | 010825 1T |  | 6.01 | 329 | 85.5 |  | 1.55 |  | 2 |  | 3.23 | 4.78 | 189191 | 199257 | 199134 | 1.2 | 0.03
4305931 | CAL MAERZ | 2025-08-01 | 31 | 3 | 4598781 | 010825 2T |  | 4.04 | 323 | 89.7 |  | 1.67 |  | 1.17 |  | 1.88 | 3.55 | 191466 | 201408 | 201314 | 0.9 | 0.09
4305931 | CAL MAERZ | 2025-08-02 | 31 | 1 | 4598848 | 010825 3T |  | 6.74 | 354 | 85.8 |  | 2.73 |  | 0.67 |  | 2.35 | 5.08 | 191504 | 201576 | 201463 | 1.1 | 0.12
4305931 | CAL MAERZ | 2025-08-02 | 31 | 2 | 4598891 | 020825 1T |  | 4.21 | 312 | 88.5 |  | 1.98 |  | 0.87 |  | 2.54 | 4.52 | 186138 | 196177 | 196049 | 1.3 | 0.08
4305931 | CAL MAERZ | 2025-08-02 | 31 | 3 | 4598983 | 020825 2T |  | 3.33 | 337 | 90.3 |  | 1.45 |  | 0.76 |  | 2.78 | 4.23 | 186137 | 196388 | 196300 | 0.9 | 0.06
4305931 | CAL MAERZ | 2025-08-03 | 32 | 1 | 4599067 | 020825 3T |  | 4.64 | 360 | 80.3 |  | 2.24 |  | 0.96 |  | 7.98 | 10.22 | 189104 | 199131 | 198807 | 3.2 | 0.11
4305931 | CAL MAERZ | 2025-08-03 | 32 | 2 | 4599119 | 030825 1T |  | 4.18 | 298 | 88.5 |  | 1.48 |  | 1.36 |  | 2.59 | 4.07 | 190740 | 200765 | 200626 | 1.4 | 0.05
4305931 | CAL MAERZ | 2025-08-03 | 32 | 3 | 4599153 | 030825 2T |  | 6.08 | 331 | 84.3 |  | 2.39 |  | 1.54 |  | 3.24 | 5.63 | 190729 | 200730 | 200567 | 1.6 | 0.36
4305931 | CAL MAERZ | 2025-08-04 | 32 | 1 | 4599177 | 030825 3T |  | 3.48 | 348 | 89.4 |  | 1.73 |  | 0.53 |  | 2.51 | 4.24 | 189102 | 199114 | 198932 | 1.8 | 0.06
4305931 | CAL MAERZ | 2025-08-04 | 32 | 2 | 4599210 | 040825 1T |  | 4.42 | 323 | 89.3 |  | 1.22 |  | 0.61 |  | 1.68 | 2.9 | 190705 | 200678 | 200460 | 2.2 | 0.06
4305931 | CAL MAERZ | 2025-08-04 | 32 | 3 | 4599274 | 040825 2T |  | 2.24 | 317 | 91.1 |  | 1.15 |  | 0.45 |  | 1.74 | 2.89 | 186155 | 195118 | 194873 | 2.7 | 0.07
4305931 | CAL MAERZ | 2025-08-05 | 32 | 1 | 4599339 | 040825 3T |  | 2.08 | 333 | 91.5 |  | 1.54 |  | 0.58 |  | 2.46 | 4 | 189101 | 199102 | 198973 | 1.3 | 0.08
4305931 | CAL MAERZ | 2025-08-05 | 32 | 2 | 4599366 | 050825 1T |  | 5.3 | 339 | 89.3 |  | 1.09 |  | 0.98 |  | 1.77 | 2.86 | 190699 | 200679 | 200576 | 1 | 0.03
4305931 | CAL MAERZ | 2025-08-05 | 32 | 3 | 4599433 | 050825 2T |  | 2.79 | 333 | 91.9 |  | 2.16 |  | 0.49 |  | 1.34 | 3.5 | 190698 | 200695 | 200616 | 0.8 | 0
4305931 | CAL MAERZ | 2025-08-06 | 32 | 1 | 4599472 | 050825 3T |  | 3.99 | 348 | 89.8 |  | 1.94 |  | 0.81 |  | 2.25 | 4.19 | 189104 | 199134 | 199064 | 0.7 | 0.01
4305931 | CAL MAERZ | 2025-08-06 | 32 | 2 | 4599552 | 0608/25 2T |  | 4.58 | 337 | 88.9 |  | 2.24 |  | 0.56 |  | 2.39 | 4.63 | 186132 | 196280 | 196201 | 0.8 | 0.02
4305931 | CAL MAERZ | 2025-08-06 | 32 | 3 | 4599628 | 060825 1T |  | 4.48 | 308 | 89.1 |  | 1.59 |  | 1.06 |  | 2.18 | 3.77 | 186156 | 196129 | 196030 | 1 | 0.08
4305931 | CAL MAERZ | 2025-08-07 | 32 | 1 | 4599628 | 060825 3T |  | 6 | 329 | 87.7 |  | 1.78 |  | 0.85 |  | 2.24 | 4.02 | 190697 | 200622 | 200527 | 1 | 0.01
4305931 | CAL MAERZ | 2025-08-07 | 32 | 2 | 4599655 | 070825 1T |  | 4.13 | 346 | 89.3 |  | 1.7 |  | 0.61 |  | 2.04 | 3.74 | 189114 | 199191 | 199028 | 1.6 | 0.09
4305931 | CAL MAERZ | 2025-08-07 | 32 | 3 | 4599702 | 070825 2T |  | 3.41 | 360 | 92.2 |  | 1.57 |  | 0.49 |  | 1.16 | 2.73 | 189106 | 199129 | 199067 | 0.6 | 0.04
4305931 | CAL MAERZ | 2025-08-08 | 32 | 1 | 4599730 | 070825 3T |  | 4.47 | 362 | 89.2 |  | 2.25 |  | 0.57 |  | 1.97 | 4.22 | 189112 | 199153 | 199047 | 1.1 | 0.02
4305931 | CAL MAERZ | 2025-08-08 | 32 | 2 | 4599761 | 080825 1T |  | 2.65 | 244 | 91.7 |  | 1.43 |  | 0.69 |  | 2 | 3.43 | 188112 | 199172 | 199072 | 0.9 | 0.17
4305931 | CAL MAERZ | 2025-08-08 | 32 | 3 | 4599828 | 080825 2T |  | 3.28 | 339 | 92.9 |  | 0.36 |  | 0.53 |  | 0.95 | 1.31 | 189112 | 199122 | 199003 | 1.2 | 0.3
4305931 | CAL MAERZ | 2025-08-09 | 32 | 1 | 4599897 | 080825 3T |  | 6.87 | 321 | 86.9 |  | 2.34 |  | 0.66 |  | 1.74 | 4.08 | 190688 | 200630 | 200534 | 1 | 0.03
4305931 | CAL MAERZ | 2025-08-09 | 32 | 2 | 4599934 | 090825 1T |  | 6.44 | 289 | 85.9 |  | 1.87 |  | 0.46 |  | 2.08 | 3.95 | 190700 | 200754 | 200490 | 2.6 | 0.08
4305931 | CAL MAERZ | 2025-08-09 | 32 | 3 | 4600005 | 090825 2T |  | 3.77 | 335 | 91 |  | 1.83 |  | 0.76 |  | 1.03 | 2.86 | 190233 | 200269 | 200168 | 1 | 0.07
4305931 | CAL MAERZ | 2025-08-10 | 33 | 1 | 4600055 | 090825 3T |  | 5.31 | 306 | 89.8 |  | 1.61 |  | 0.6 |  | 1.11 | 2.72 | 186613 | 196619 | 196521 | 1 | 0.09
4305931 | CAL MAERZ | 2025-08-10 | 33 | 2 | 4600084 | 100825 1T |  | 4.39 | 327 | 89.5 |  | 1.78 |  | 0.69 |  | 2.48 | 4.26 | 189118 | 199188 | 199126 | 0.6 | 0.05
4305931 | CAL MAERZ | 2025-08-10 | 33 | 3 | 4600122 | 100825 2T |  | 3.79 | 356 | 90.4 |  | 1.09 |  | 0.48 |  | 0.98 | 2.07 | 189116 | 199185 | 198912 | 2.7 | 0.06
4305931 | CAL MAERZ | 2025-08-11 | 33 | 1 | 4600150 | 110825 3T |  | 4.4 | 325 | 90.4 |  | 1.83 |  | 0.77 |  | 1.14 | 2.97 | 192641 | 202640 | 202546 | 0.9 | 0.01
4305931 | CAL MAERZ | 2025-08-11 | 33 | 2 | 4600191 | 110825 1T |  | 3.99 | 337 | 90.8 |  | 1.32 |  | 0.62 |  | 1.44 | 2.76 | 189118 | 199151 | 199030 | 1.2 | 0.1
4305931 | CAL MAERZ | 2025-08-11 | 33 | 3 | 4600266 | 110825 2T |  | 3.64 | 343 | 91.6 |  | 1.03 |  | 0.59 |  | 1.45 | 2.48 | 189114 | 199182 | 199067 | 1.1 | 0.06
4305931 | CAL MAERZ | 2025-08-12 | 33 | 1 | 4600322 | 110825 3T |  | 3.09 | 315 | 93.1 |  | 1.34 |  | 0.58 |  | 0.58 | 1.92 | 189795 | 198799 | 198736 | 0.7 | 0.16
4305931 | CAL MAERZ | 2025-08-12 | 33 | 2 | 4600349 | 120825 1T |  | 3.98 | 327 | 90.1 |  | 0.98 |  | 0.62 |  | 1.67 | 2.65 | 189122 | 199195 | 198983 | 2.1 | 0.04
4305931 | CAL MAERZ | 2025-08-12 | 33 | 3 | 4600429 | 120825 2T |  | 3.28 | 325 | 91.2 |  | 1.4 |  | 0.52 |  | 1.95 | 3.35 | 189998 | 200018 | 199902 | 1.2 | 0.04
4305931 | CAL MAERZ | 2025-08-13 | 33 | 1 | 4600488 | 130825 3T |  | 4.33 | 317 | 90.5 |  | 1.9 |  | 0.55 |  | 1.47 | 3.37 | 192632 | 202636 | 202563 | 0.7 | 0
4305931 | CAL MAERZ | 2025-08-13 | 33 | 2 | 4600523 | 130825 1T |  | 3.98 | 345 | 90.4 |  | 2.65 |  | 0.59 |  | 1 | 3.65 | 189118 | 199152 | 199067 | 0.8 | 0.07
4305931 | CAL MAERZ | 2025-08-13 | 33 | 3 | 4600602 | 130825 2T |  | 2.14 | 362 | 93.1 |  | 1.09 |  | 0.7 |  | 1.44 | 2.53 | 188674 | 198646 | 198551 | 1 | 0.06
4305931 | CAL MAERZ | 2025-08-14 | 33 | 1 | 4600656 | 140825 3T |  | 1.24 | 327 | 93.8 |  | 0.93 |  | 0.33 |  | 2.11 | 3.04 | 188544 | 198538 | 198434 | 1 | 0.04
4305931 | CAL MAERZ | 2025-08-14 | 33 | 2 | 4600695 | 140825 1T |  | 3.29 | 351 | 91.2 |  | 1.24 |  | 0.72 |  | 1.11 | 2.35 | 191477 | 201469 | 201286 | 1.8 | 0.06
4305931 | CAL MAERZ | 2025-08-14 | 33 | 3 | 4600780 | 140825 2T |  | 3.74 | 319 | 90.5 |  | 2.12 |  | 0.96 |  | 1.05 | 3.17 | 190660 | 200617 | 200506 | 1.1 | 0.06
4305931 | CAL MAERZ | 2025-08-15 | 33 | 1 | 4600831 | 150825 3T |  | 3.2 | 307 | 90.7 |  | 1.92 |  | 0.5 |  | 1.53 | 3.45 | 189801 | 199811 | 199648 | 1.6 | 0.07
4305931 | CAL MAERZ | 2025-08-15 | 33 | 2 | 4600864 | 150825 1T | 9.18 | 2.46 | 352 | 86.5 | 3 | 0.71 | 2.35 | 0.49 | 19.02 | 3.4 | 4.11 | 186132 | 196163 | 195567 | 5.9
4305931 | CAL MAERZ | 2025-08-16 | 33 | 1 | 4601003 | 150825 3T |  | 3.96 | 314 | 88.9 |  | 1.56 |  | 0.59 |  | 1.83 | 3.39 | 190084 | 200037 | 199779 | 2.6 | 0.08
4305931 | CAL MAERZ | 2025-08-16 | 33 | 2 | 4601026 | 160825 1T |  | 2.66 | 310 | 92 |  | 0.75 |  | 0.56 |  | 1.34 | 2.09 | 190004 | 200031 | 199823 | 2.1 | 0.16
4305931 | CAL MAERZ | 2025-08-16 | 33 | 3 | 4601093 | 160825 2T |  | 4.37 | 337 | 90.9 |  | 1.41 |  | 0.51 |  | 1.64 | 3.05 | 189124 | 199136 | 199067 | 0.7 | 0.03
4305931 | CAL MAERZ | 2025-08-17 | 34 | 1 | 4601143 | 160825 3T |  | 4.41 | 314 | 89.5 |  | 1.07 |  | 0.64 |  | 2.53 | 3.6 | 191490 | 201537 | 201407 | 1.3 | 0.06
4305931 | CAL MAERZ | 2025-08-17 | 34 | 2 | 4601170 | 170825 1T |  | 3.01 |  | 90.2 |  | 1.46 |  | 0.88 |  | 2.32 | 3.78 | 189452 | 199425 | 199269 | 1.6 | 0.1
4305931 | CAL MAERZ | 2025-08-17 | 34 | 3 | 4601205 | 170825 2T |  | 3.91 | 364 | 92 |  | 1.23 |  | 0.52 |  | 1.09 | 2.32 | 190075 | 200059 | 199992 | 0.7 | 0.04
4305931 | CAL MAERZ | 2025-08-18 | 34 | 1 | 4601236 | 180825 3T |  | 2.59 | 329 | 93.8 |  | 0.88 |  | 0.42 |  | 0.38 | 1.26 | 190078 | 200053 | 199915 | 1.4 | 0.05
4305931 | CAL MAERZ | 2025-05-18 | 21 | 2 | 4601272 | 180825 1T |  | 5.35 | 366 | 84.3 |  | 3.62 |  | 0.47 |  | 1.75 | 5.37 | 190655 | 200654 | 200253 | 4 | 0
4305931 | CAL MAERZ | 2025-08-18 | 34 | 3 | 4601321 | 180825 2T |  | 3.64 | 329 | 90.1 |  | 1.86 |  | 0.6 |  | 1.97 | 3.83 | 188777 | 198716 | 198586 | 1.3 | 0.04
4305931 | CAL MAERZ | 2025-08-19 | 34 | 1 | 4601347 | 190825 3T |  | 3.06 | 327 | 91.2 |  | 1.52 |  | 0.52 |  | 1.43 | 2.95 | 190122 | 200294 | 200115 | 1.8 | 0.06
4305931 | CAL MAERZ | 2025-08-19 | 34 | 2 | 4601378 | 190825 1T |  | 2.86 | 294 | 91.8 |  | 0.97 |  | 0.51 |  | 1.33 | 2.3 | 188668 | 198665 | 198467 | 2 | 0.04
4305931 | CAL MAERZ | 2025-08-19 | 34 | 3 | 4601442 | 190825 2T |  | 5.75 | 300 | 89.3 |  | 1.39 |  | 0.59 |  | 1.42 | 2.81 | 188765 | 198771 | 198670 | 1 | 0
4305931 | CAL MAERZ | 2025-08-20 | 34 | 1 | 4601513 | 190825 3T |  | 2.7 | 357 | 93.2 |  | 0.98 |  | 0.54 |  | 1.24 | 2.22 | 189944 | 199984 | 199898 | 0.9 | 0
4305931 | CAL MAERZ | 2025-08-20 | 34 | 2 | 4601539 | 200825 1T |  | 3.76 | 317 | 88 |  | 1.65 |  | 0.83 |  | 2.29 | 3.94 | 188534 | 198528 | 198229 | 3 | 0
4305931 | CAL MAERZ | 2025-08-20 | 34 | 3 | 4601619 | 200825 2T |  | 4.04 | 344 | 89.2 |  | 1.89 |  | 0.65 |  | 2.47 | 4.36 | 189779 | 199725 | 199605 | 1.2 | 0.02
4305931 | CAL MAERZ | 2025-08-21 | 34 | 1 | 4601688 | 200825 3T |  | 1.96 | 327 | 92.8 |  | 0.73 |  | 0.56 |  | 1.8 | 2.53 | 186629 | 196608 | 196469 | 1.4 | 0.23
4305931 | CAL MAERZ | 2025-08-21 | 34 | 2 | 4601718 | 210825 1T |  | 5.15 | 341 | 88.3 |  | 1.91 |  | 0.8 |  | 2.26 | 4.17 | 190079 | 200026 | 199915 | 1.1 | 0.01
4305931 | CAL MAERZ | 2025-08-21 | 34 | 3 | 4601795 | 210825 2T |  | 5.67 | 308 | 89.3 |  | 0.79 |  | 0.46 |  | 1.74 | 2.53 | 188290 | 198245 | 198092 | 1.5 | 0.04
4305931 | CAL MAERZ | 2025-08-22 | 34 | 1 | 4601850 | 210825 3T |  | 4.23 | 321 | 89.8 |  | 1.56 |  | 0.6 |  | 1.45 | 3.01 | 186608 | 196632 | 196445 | 1.9 | 0.03
4305931 | CAL MAERZ | 2025-08-22 | 34 | 2 | 4601891 | 220825 1T | 11.64 | 3.11 | 323 | 91.7 | 2.78 | 0.66 | 3.19 | 0.66 | 10.85 | 1.94 | 2.6 | 190646 | 200628 | 200481 | 1.5
4305931 | CAL MAERZ | 2025-08-22 | 34 | 3 | 4601969 | 220825 2T |  | 4.8 | 310 | 90 |  | 2.44 |  | 0.37 |  | 1.35 | 3.79 | 186626 | 196638 | 196586 | 0.5 | 0
4305931 | CAL MAERZ | 2025-08-23 | 34 | 1 | 4602046 | 220825 3T |  | 1.7 | 347 | 93.1 |  | 0.58 |  | 0.33 |  | 1.37 | 1.95 | 192646 | 202694 | 202456 | 2.4 | 0.03
4305931 | CAL MAERZ | 2025-08-23 | 34 | 2 | 4602084 | 230825 1T |  | 4.86 | 323 | 87 |  | 1.75 |  | 1.43 |  | 2.93 | 4.68 | 190645 | 200632 | 200488 | 1.4 | 0.04
4305931 | CAL MAERZ | 2025-08-23 | 34 | 3 | 4602163 | 230825 2T |  | 2.58 | 323 | 92.7 |  | 0.82 |  | 0.46 |  | 1.23 | 2.05 | 191482 | 201489 | 201325 | 1.6 | 0.1
4305931 | CAL MAERZ | 2025-08-24 | 35 | 1 | 4602220 | 230825 3T |  | 4.91 | 333 | 89.7 |  | 0.76 |  | 0.58 |  | 1.02 | 1.78 | 189177 | 199139 | 198892 | 2.5 | 0.07
4305931 | CAL MAERZ | 2025-08-24 | 35 | 2 | 4602247 | 240825 1T | 22.83 | 6.11 | 302 | 89 | 4.98 | 1.18 | 4.02 | 0.83 | 6.58 | 1.18 | 2.36 | 189149 | 199175 | 199058 | 1.2
4305931 | CAL MAERZ | 2025-08-24 | 35 | 3 | 4602291 | 240825 2T | 10.44 | 2.79 | 357 | 91.6 | 3.48 | 0.82 | 3.92 | 0.81 | 13.58 | 2.43 | 3.25 | 190671 | 200625 | 200523 | 1
4305931 | CAL MAERZ | 2025-08-25 | 35 | 1 | 4602320 | 240825 3T | 14.76 | 3.95 | 347 | 90.6 | 3.09 | 0.73 | 2.89 | 0.6 | 13.29 | 2.38 | 3.11 | 189136 | 199116 | 198989 | 1.3
4305931 | CAL MAERZ | 2025-08-25 | 35 | 2 | 4602352 | 250825 1T | 12.93 | 3.46 | 327 | 90.2 | 3.14 | 0.74 | 4.73 | 0.98 | 9.62 | 1.72 | 2.46 | 190727 | 200767 | 200529 | 2.4
4305931 | CAL MAERZ | 2025-08-25 | 35 | 3 | 4602452 | 250825 2T |  | 2.7 | 302 | 89.6 |  | 2.32 |  | 1.06 |  | 2.29 | 4.61 | 190277 | 200271 | 200115 | 1.6
4305931 | CAL MAERZ | 2025-08-26 | 35 | 1 | 4602529 | 250825 3T |  | 3.68 | 357 | 92.5 |  | 0.76 |  | 0.43 |  | 1.03 | 1.79 | 186660 | 196678 | 196574 | 1 | 0.03
4305931 | CAL MAERZ | 2025-08-26 | 35 | 3 | 4602553 | 260825 1T |  | 4.09 | 314 | 91.2 |  | 1.31 |  | 0.59 |  | 1.41 | 2.72 | 186638 | 196685 | 196598 | 0.9
4305931 | CAL MAERZ | 2025-08-26 | 35 | 3 | 4602662 | 260825 2T |  | 3.68 | 317 | 88.8 |  | 1.15 |  | 0.71 |  | 3.43 | 4.58 | 189131 | 199132 | 198955 | 1.8
4305931 | CAL MAERZ | 2025-08-27 | 35 | 1 | 4602730 | 260825 3T |  | 5.06 | 362 | 90.2 |  | 1.62 |  | 0.5 |  | 1.41 | 3.03 | 189998 | 199986 | 199920 | 0.7 | 0.01
4305931 | CAL MAERZ | 2025-08-27 | 35 | 2 | 4602756 | 270825 1T |  | 6.69 | 327 | 86.9 |  | 2.05 |  | 0.49 |  | 2.15 | 4.2 | 189142 | 199112 | 198992 | 1.2 | 0.03
4305931 | CAL MAERZ | 2025-08-27 | 35 | 3 | 4602863 | 270825 2T |  | 4.55 | 317 | 90.1 |  | 1.77 |  | 0.43 |  | 1.55 | 3.32 | 189134 | 199135 | 199023 | 1.1
4305931 | CAL MAERZ | 2025-08-28 | 35 | 1 | 4602925 | 270825 3T |  | 3.56 | 331 | 90.3 |  | 1.74 |  | 0.51 |  | 1.66 | 3.4 | 188718 | 198749 | 198582 | 1.7 | 0.04
4305931 | CAL MAERZ | 2025-08-28 | 35 | 2 | 4602979 | 280825 1T |  | 3.81 | 351 | 89.6 |  | 2.41 |  | 0.57 |  | 1.4 | 3.81 | 189134 | 199190 | 199026 | 1.6 | 0.05
4305931 | CAL MAERZ | 2025-08-28 | 35 | 3 | 4603052 | 280825 2T |  | 2.35 | 298 | 91.3 |  | 1.03 |  | 0.41 |  | 2.74 | 3.77 | 189132 | 199192 | 199028 | 1.6 | 0.03
4305931 | CAL MAERZ | 2025-08-29 | 35 | 1 | 4603120 | 280825 3T |  | 2.09 | 360 | 93.5 |  | 0.88 |  | 0.36 |  | 1.73 | 2.61 | 188714 | 198800 | 198708 | 0.9 | 0.01
4305931 | CAL MAERZ | 2025-08-29 | 35 | 2 | 4603162 | 290825 1T | 15.72 | 4.21 | 345 | 90 | 3.72 | 0.88 | 3.24 | 0.67 | 15.26 | 2.73 | 3.61 | 189152 | 199161 | 199056 | 1
4305931 | CAL MAERZ | 2025-08-29 | 35 | 2 | 4603246 | 290825 2T |  | 2.82 | 335 | 90.3 |  | 1.38 |  | 0.45 |  | 2.24 | 3.62 | 188674 | 198650 | 198424 | 2.3
4305931 | CAL MAERZ | 2025-08-30 | 35 | 1 | 4603327 | 290825 3T |  | 3.25 | 362 | 91.7 |  | 1.21 |  | 0.5 |  | 1.67 | 2.88 | 186636 | 196647 | 196557 | 0.9 | 0.24
4305931 | CAL MAERZ | 2025-08-30 | 35 | 2 | 4603344 | 300825 1T |  | 4.16 | 322 | 90 |  | 1.89 |  | 0.44 |  | 1.84 | 3.73 | 191486 | 201472 | 201351 | 1.2
4305931 | CAL MAERZ | 2025-08-30 | 35 | 3 | 4603446 | 300825 2T |  | 2.53 | 343 | 91.7 |  | 1.6 |  | 0.47 |  | 1.49 | 3.09 | 190650 | 200689 | 200518 | 1.7
4305931 | CAL MAERZ | 2025-08-31 | 36 | 1 | 4603487 | 300825 3T |  | 2.32 | 337 | 91.8 |  | 0.19 |  | 0.44 |  | 2.53 | 2.72 | 191469 | 201422 | 201203 | 2.2 | 0.02
4305931 | CAL MAERZ | 2025-08-31 | 36 | 2 | 4603517 | 310825 1T |  | 6.62 | 352 | 88.6 |  | 1.41 |  | 0.14 |  | 1.46 | 2.87 | 189149 | 199115 | 198988 | 1.3 | 0.04
4305931 | CAL MAERZ | 2025-08-31 | 36 | 2 | 4603555 | 310825 2T |  | 3.02 | 317 | 89.8 |  | 1.18 |  | 0.8 |  | 3.11 | 4.29 | 189152 | 199117 | 198969 | 1.5 | 0.07
4305931 | CAL MAERZ | 2025-09-01 | 36 | 1 | 4603581 | 310825 3T |  | 4.83 | 362 | 90.8 |  | 1.64 |  | 0.51 |  | 0.98 | 2.62 | 189197 | 199105 | 199031 | 0.7 | 0.02
4305931 | CAL MAERZ | 2025-09-01 | 36 | 2 | 4603612 | 010925 1T |  | 4.11 | 306 | 89.9 |  | 1.81 |  | 0.69 |  | 1.81 | 3.62 | 189156 | 199173 | 199064 | 1.1 | 0.08
4305931 | CAL MAERZ | 2025-09-01 | 36 | 3 | 4603678 | 010925 2T |  | 4.09 | 314 | 89.9 |  | 1.62 |  | 0.59 |  | 2 | 3.62 | 189176 | 199161 | 199046 | 1.2 | 0.14
4305931 | CAL MAERZ | 2025-09-02 | 36 | 1 | 4603752 | 010925 3T |  | 7.07 | 324 | 88.4 |  | 1.02 |  | 0.47 |  | 1.22 | 2.24 | 189163 | 199159 | 199028 | 1.3 | 0.05
4305931 | CAL MAERZ | 2025-09-02 | 36 | 2 | 4603777 | 020925 1T |  | 2.01 | 328 | 92 |  | 0.56 |  | 0.41 |  | 2.87 | 3.43 | 189209 | 199344 | 199179 | 1.6 | 0.05
4305931 | CAL MAERZ | 2025-09-02 | 36 | 3 | 4603829 | 020925 2T |  | 3.44 | 297 | 91.3 |  | 0.8 |  | 0.59 |  | 2.76 | 3.56 | 189028 | 199041 | 198981 | 0.6 | 0.06
4305931 | CAL MAERZ | 2025-09-03 | 36 | 1 | 4603893 | 020925 3T |  | 5.15 | 299 | 89.5 |  | 1.51 |  | 1.2 |  | 1.64 | 3.15 | 188980 | 198963 | 198912 | 0.5 | 0
4305931 | CAL MAERZ | 2025-09-03 | 36 | 2 | 4603913 | 030925 1T |  | 10.67 | 276 | 83.1 |  | 1.28 |  | 0.46 |  | 3.4 | 4.68 | 189915 | 199970 | 199917 | 0.5 | 0.04
4305931 | CAL MAERZ | 2025-09-03 | 36 | 2 | 4603964 | 030925 2T |  | 4.09 | 314 | 91.8 |  | 0.83 |  | 0.5 |  | 1.36 | 2.19 | 190655 | 200642 | 200563 | 0.8 | 0.11
4305931 | CAL MAERZ | 2025-09-04 | 36 | 1 | 4604032 | 040925 3T |  | 4.74 | 287 | 90.2 |  | 1.46 |  | 0.66 |  | 1.26 | 2.72 | 190209 | 202451 | 202321 | 1.1 | 0.12
4305931 | CAL MAERZ | 2025-09-04 | 36 | 2 | 4604046 | 040925 1T |  | 4.07 | 348 | 89.1 |  | 1.68 |  | 0.96 |  | 2.57 | 4.25 | 190202 | 200225 | 200120 | 1 | 0.05
4305931 | CAL MAERZ | 2025-09-05 | 36 | 2 | 4604200 | 050925 1T | 15.89 | 4.25 | 297 | 90.6 | 3.37 | 0.8 | 3.6 | 0.75 | 6.37 | 1.14 | 1.94 | 189146 | 199154 | 198956 | 2
4305931 | CAL MAERZ | 2025-09-05 | 36 | 3 | 4604262 | 050925 2T |  | 2.38 | 345 | 94 |  | 0.85 |  | 0.59 |  | 1.02 | 1.87 | 189138 | 199160 | 199098 | 0.6 | 0
4305931 | CAL MAERZ | 2025-09-06 | 36 | 1 | 4604337 | 060925 3T |  | 4.56 | 308 | 89.8 |  | 1.28 |  | 1.17 |  | 1.22 | 2.5 | 192591 | 202591 | 202450 | 1.4 | 0.07
4305931 | CAL MAERZ | 2025-09-06 | 36 | 2 | 4604368 | 060925 1T |  | 3.04 | 324 | 92.1 |  | 1.89 |  | 0.48 |  | 1.27 | 3.16 | 190676 | 200654 | 200579 | 0.8 | 0
4305931 | CAL MAERZ | 2025-09-06 | 36 | 3 | 4604433 | 060925 2T |  | 3.78 | 341 | 91.4 |  | 1.92 |  | 0.58 |  | 1.09 | 3.01 | 190692 | 200653 | 200578 | 0.8 | 0
4305931 | CAL MAERZ | 2025-09-07 | 37 | 1 | 4604477 | 060925 3T |  | 5.51 | 314 | 88.8 |  | 1.46 |  | 0.46 |  | 2.44 | 3.9 | 190666 | 200657 | 200577 | 0.8 | 0.01
4305931 | CAL MAERZ | 2025-09-07 | 37 | 2 | 4604508 | 070925 1T |  | 4.26 | 314 | 89.9 |  | 1.17 |  | 0.53 |  | 2.17 | 3.34 | 189199 | 199158 | 199013 | 1.5 | 0.02
4305931 | CAL MAERZ | 2025-09-07 | 37 | 3 | 4604539 | 070925 2T |  | 3.59 | 368 | 92.8 |  | 1.2 |  | 0.62 |  | 0.53 | 1.73 | 190101 | 200113 | 200036 | 0.8 | 0.02
4305931 | CAL MAERZ | 2025-09-08 | 37 | 1 | 4604563 | 070925 3T |  | 2.84 | 327 | 92.5 |  | 1.3 |  | 0.48 |  | 1.44 | 2.74 | 189198 | 199129 | 199041 | 0.9 | 0.01
4305931 | CAL MAERZ | 2025-09-08 | 37 | 2 | 4604595 | 080925 1T |  | 3.94 | 337 | 90 |  | 1.48 |  | 0.78 |  | 1.22 | 2.7 | 189205 | 199264 | 199059 | 2 | 0.01
4305931 | CAL MAERZ | 2025-09-08 | 37 | 3 | 4604664 | 080925 2T |  | 3.67 | 320 | 93 |  | 1.19 |  | 0.73 |  | 0.43 | 1.62 | 189202 | 199282 | 199229 | 0.5 | 0
4305931 | CAL MAERZ | 2025-09-08 | 37 | 1 | 4604725 | 080925 3T |  | 4.55 | 325 | 87.7 |  | 2.05 |  | 2.35 |  | 1.4 | 3.45 | 192575 | 202597 | 202463 | 1.3 | 0.08
4305931 | CAL MAERZ | 2025-09-09 | 37 | 2 | 4604754 | 090925 1T |  | 2.45 | 343 | 93 |  | 0.81 |  | 0.51 |  | 1.54 | 2.35 | 189211 | 199211 | 199091 | 1.2 | 0
4305931 | CAL MAERZ | 2025-09-09 | 37 | 3 | 4604835 | 090925 2T |  | 5.29 | 341 | 91.3 |  | 0.86 |  | 0.56 |  | 0.63 | 1.49 | 189175 | 199167 | 199085 | 0.8 | 0
4305931 | CAL MAERZ | 2025-09-10 | 37 | 2 | 4604899 | 100925 3T |  | 3.59 | 333 | 91.7 |  | 1.73 |  | 0.53 |  | 0.62 | 2.35 | 190211 | 200297 | 200167 | 1.3 | 0.07
4305931 | CAL MAERZ | 2025-09-10 | 37 | 2 | 4604937 | 100925 1T |  | 4.8 | 331 | 90.9 |  | 0.89 |  | 0.64 |  | 1.42 | 2.31 | 189220 | 199249 | 199169 | 0.8 | 0.02
4305931 | CAL MAERZ | 2025-09-10 | 37 | 3 | 4605017 | 100925 2T |  | 5.43 | 327 | 90.6 |  | 1.63 |  | 0.61 |  | 0.75 | 2.38 | 189210 | 199290 | 199241 | 0.5 | 0.02
4305931 | CAL MAERZ | 2025-09-11 | 37 | 1 | 4605082 | 110925 3T |  | 5.37 | 324 | 88.1 |  | 1.88 |  | 0.41 |  | 2.74 | 4.62 | 186650 | 196617 | 196516 | 1 | 0.03
4305931 | CAL MAERZ | 2025-09-11 | 37 | 2 | 4605115 | 110925 1T |  | 3.73 | 317 | 91.6 |  | 1.51 |  | 0.63 |  | 1.16 | 2.67 | 190686 | 200654 | 200565 | 0.9 | 0.01
4305931 | CAL MAERZ | 2025-09-11 | 37 | 3 | 4605187 | 110925 2T |  | 4.31 | 342 | 90.6 |  | 2.19 |  | 0.94 |  | 0.94 | 3.13 | 189714 | 199731 | 199682 | 0.5 | 0
4305931 | CAL MAERZ | 2025-09-12 | 37 | 1 | 4605243 | 120925 3T |  | 4.52 | 329 | 90 |  | 1.77 |  | 0.77 |  | 1.8 | 3.57 | 188567 | 198560 | 198501 | 0.6 | 0.07
4305931 | CAL MAERZ | 2025-09-12 | 37 | 2 | 4605274 | 120925 1T |  | 5.13 | 305 | 89.5 |  | 1.87 |  | 0.64 |  | 1.05 | 2.92 | 189202 | 199240 | 199107 | 1.3 | 0
4305931 | CAL MAERZ | 2025-09-12 | 37 | 3 | 4605360 | 120925 2T |  | 4.02 | 333 | 91.3 |  | 1.4 |  | 0.62 |  | 0.5 | 1.9 | 191499 | 201431 | 201265 | 1.7 | 0.03
4305931 | CAL MAERZ | 2025-09-13 | 37 | 1 | 4605408 | 120925 3T |  | 10.65 | 326 | 83 |  | 2.36 |  | 0.63 |  | 0.94 | 3.3 | 189212 | 199220 | 199038 | 1.8 | 0.11
4305931 | CAL MAERZ | 2025-09-13 | 37 | 2 | 4605437 | 130925 1T |  | 2.55 | 309 | 92.4 |  | 1.52 |  | 0.45 |  | 1.27 | 2.79 | 190695 | 200626 | 200510 | 1.2 | 0.11
4305931 | CAL MAERZ | 2025-09-13 | 37 | 3 | 4605514 | 130925 2T |  | 7.35 | 300 | 85.9 |  | 2.19 |  | 0.54 |  | 2.02 | 4.21 | 188746 | 198721 | 198578 | 1.4 | 0.05
4305931 | CAL MAERZ | 2025-09-14 | 38 | 1 | 4605555 | 140925 3T |  | 2.65 |  | 89.3 |  | 1.32 |  | 0.83 |  | 3.21 | 4.53 | 189214 | 199241 | 199030 | 2.1 | 0.12
4305931 | CAL MAERZ | 2025-09-14 | 38 | 2 | 4605578 | 140925 1T |  | 3.22 | 330 | 91 |  | 1.55 |  | 0.62 |  | 1.66 | 3.21 | 190689 | 200608 | 200465 | 1.4 | 0.03
4305931 | CAL MAERZ | 2025-09-14 | 38 | 3 | 4605639 | 140925 2T |  | 3.03 | 298 | 91.1 |  | 1.51 |  | 0.38 |  | 1.09 | 2.6 | 188983 | 198924 | 198694 | 2.3 | 0.07
4305931 | CAL MAERZ | 2025-09-15 | 38 | 1 | 4605666 | 140925 3T |  | 4.14 | 314 | 90.8 |  | 0.8 |  | 0.43 |  | 2.7 | 3.5 | 188986 | 198923 | 198860 | 0.6 | 0.04
4305931 | CAL MAERZ | 2025-09-15 | 38 | 2 | 4605690 | 150925 1T |  | 2.46 | 318 | 92.9 |  | 1.27 |  | 0.53 |  | 0.96 | 2.23 | 189996 | 199966 | 199829 | 1.4 | 0.01
4305931 | CAL MAERZ | 2025-09-15 | 38 | 3 | 4605768 | 150925 2T |  | 4.25 | 330 | 90.7 |  | 1.92 |  | 1 |  | 0.56 | 2.48 | 189691 | 199674 | 199568 | 1.1 | 0.03
4305931 | CAL MAERZ | 2025-09-16 | 38 | 1 | 4605817 | 150925 3T |  | 3.62 | 320 | 91.8 |  | 2.08 |  | 0.7 |  | 0.74 | 2.82 | 189214 | 199250 | 199198 | 0.5 | 0.01
4305931 | CAL MAERZ | 2025-09-16 | 38 | 2 | 4605850 | 160925 1T |  | 3.26 | 334 | 91.1 |  | 1.66 |  | 0.48 |  | 1.67 | 3.33 | 189906 | 199912 | 199775 | 1.4 | 0.01
4305931 | CAL MAERZ | 2025-09-16 | 38 | 3 | 4605907 | 160925 2T |  | 6.9 | 312 | 85.7 |  | 1.58 |  | 0.77 |  | 3.52 | 5.1 | 190686 | 200667 | 200575 | 0.9 | 0.06
4305931 | CAL MAERZ | 2025-09-17 | 38 | 1 | 4605979 | 160925 3T |  | 5.55 | 352 | 89.2 |  | 1.16 |  | 0.52 |  | 1.81 | 2.97 | 189042 | 199065 | 198945 | 1.2 | 0.05
4305931 | CAL MAERZ | 2025-09-17 | 38 | 2 | 4606014 | 170925 1T |  | 3.1 | 337 | 92.6 |  | 1.15 |  | 0.61 |  | 1.36 | 2.51 | 189891 | 199829 | 199763 | 0.7 | 0.02
4305931 | CAL MAERZ | 2025-09-17 | 38 | 3 | 4606085 | 170925 2T |  | 2.29 | 331 | 92.9 |  | 1.15 |  | 0.44 |  | 1.23 | 2.38 | 189897 | 199870 | 199721 | 1.5 | 0
4305931 | CAL MAERZ | 2025-09-18 | 38 | 1 | 4606160 | 170925 3T |  | 3.9 | 343 | 92.7 |  | 0.56 |  | 0.49 |  | 1.01 | 1.57 | 190684 | 200814 | 200728 | 0.8 | 0.02
4305931 | CAL MAERZ | 2025-09-18 | 38 | 2 | 4606199 | 180925 1T |  | 6.11 | 341 | 89.8 |  | 0.72 |  | 0.56 |  | 1.07 | 1.79 | 188744 | 198729 | 198604 | 1.3 | 0.02
4305931 | CAL MAERZ | 2025-09-18 | 38 | 3 | 4606268 | 180925 2T |  | 3.6 | 307 | 91.8 |  | 1.01 |  | 0.6 |  | 1.01 | 2.02 | 190693 | 200557 | 200420 | 1.4 | 0.05
4305931 | CAL MAERZ | 2025-09-18 | 38 | 3 | 4606339 | 180925 3T |  | 3.83 | 314 | 92.3 |  | 1.3 |  | 0.61 |  | 0.75 | 2.05 | 190642 | 200661 | 200595 | 0.7 | 0.02
4305931 | CAL MAERZ | 2025-09-19 | 38 | 2 | 4606376 | 190925 1T |  | 6.79 | 316 | 87.1 |  | 2.32 |  | 0.64 |  | 1.44 | 3.76 | 190650 | 200803 | 200694 | 1.1 | 0.13
4305931 | CAL MAERZ | 2025-09-19 | 38 | 3 | 4606467 | 190925 2T |  | 4.44 | 314 | 90.8 |  | 1.42 |  | 0.46 |  | 1.66 | 3.08 | 190609 | 200861 | 200797 | 0.6 | 0.06
4305931 | CAL MAERZ | 2025-09-19 | 38 | 3 | 4606549 | 190925 3T |  | 4.07 | 320 | 88.9 |  | 2 |  | 0.59 |  | 0.85 | 2.85 | 188315 | 198413 | 198105 | 3.1 | 0.02
4305931 | CAL MAERZ | 2025-09-20 | 38 | 2 | 4606594 | 200925 1T |  | 3.84 | 331 | 90.8 |  | 1.53 |  | 0.62 |  | 1.58 | 3.11 | 188714 | 198841 | 198730 | 1.1 | 0.04
4305931 | CAL MAERZ | 2025-09-20 | 38 | 3 | 4606680 | 200925 2T |  | 4.92 | 310 | 91 |  | 0.55 |  | 0.54 |  | 1.5 | 2.05 | 189179 | 199138 | 199052 | 0.9 | 0.08
4305931 | CAL MAERZ | 2025-09-21 | 39 | 1 | 4606732 | 200925 3T |  | 7.86 | 336 | 88 |  | 1.07 |  | 0.47 |  | 1.3 | 2.37 | 190599 | 200657 | 200577 | 0.8 | 0.05
4305931 | CAL MAERZ | 2025-09-21 | 39 | 2 | 4606762 | 210922 1T |  | 3.83 | 324 | 90.5 |  | 0.95 |  | 0.94 |  | 1.77 | 2.72 | 189167 | 199125 | 198983 | 1.4 | 0.04
4305931 | CAL MAERZ | 2025-09-21 | 39 | 3 | 4606821 | 210925 2T |  | 5.51 | 324 | 91.2 |  | 0.9 |  | 0.68 |  | 0.77 | 1.67 | 189960 | 199835 | 199793 | 0.4 | 0.06
4305931 | CAL MAERZ | 2025-09-22 | 39 | 1 | 4606848 | 210925 3T |  | 4.27 | 362 | 91.6 |  | 1.12 |  | 0.68 |  | 1.27 | 2.39 | 189938 | 199976 | 199924 | 0.5 | 0.06
4305931 | CAL MAERZ | 2025-09-22 | 39 | 2 | 4606880 | 220925 1T |  | 3.5 | 347 | 90.7 |  | 1.04 |  | 1.58 |  | 1.69 | 2.73 | 189207 | 199274 | 199179 | 0.9 | 0.08
4305931 | CAL MAERZ | 2025-09-22 | 39 | 3 | 4606948 | 220925 2T |  | 6.36 | 293 | 86.8 |  | 2.04 |  | 0.65 |  | 2.26 | 4.3 | 189200 | 199230 | 199093 | 1.4 | 0.07
4305931 | CAL MAERZ | 2025-09-23 | 39 | 1 | 4606994 | 220925 3T |  | 4.15 | 368 | 90.6 |  | 1.56 |  | 0.89 |  | 1.43 | 2.99 | 189734 | 199740 | 199667 | 0.7 | 0.18
4305931 | CAL MAERZ | 2025-09-23 | 39 | 2 | 4607024 | 230925 1T |  | 3.04 | 330 | 92.5 |  | 1.49 |  | 0.45 |  | 1.35 | 2.84 | 189202 | 199222 | 199156 | 0.7 | 0.05
4305931 | CAL MAERZ | 2025-09-23 | 39 | 3 | 4607109 | 230925 2T |  | 5.13 | 291 | 89.3 |  | 1.26 |  | 1.25 |  | 1.78 | 3.04 | 189200 | 199261 | 199189 | 0.7 | 0.05
4305931 | CAL MAERZ | 2025-09-24 | 39 | 1 | 4607174 | 230925 3T |  | 3.95 | 362 | 90.3 |  | 2.3 |  | 0.73 |  | 1.44 | 3.74 | 191517 | 201528 | 201459 | 0.7 | 0.06
4305931 | CAL MAERZ | 2025-09-24 | 39 | 2 | 4607206 | 240925 1T |  | 2.36 | 320 | 87.8 |  | 2.1 |  | 1.86 |  | 3.74 | 5.84 | 191487 | 201616 | 201449 | 1.6 | 0.04
4305931 | CAL MAERZ | 2025-09-24 | 39 | 3 | 4607283 | 240925 2T |  | 4.59 | 297 | 88.2 |  | 1.42 |  | 1.18 |  | 2.6 | 4.02 | 191502 | 201540 | 201403 | 1.4 | 0.1
4305931 | CAL MAERZ | 2025-09-25 | 39 | 1 | 4607383 | 240925 3T |  | 11.1 | 317 | 79.6 |  | 3.39 |  | 1.16 |  | 3.3 | 6.69 | 189873 | 199848 | 199756 | 0.9 | 0.05
4305931 | CAL MAERZ | 2025-09-25 | 39 | 3 | 4607412 | 250925 1T |  | 2.99 | 312 | 91.6 |  | 1.1 |  | 0.44 |  | 1.97 | 3.07 | 189017 | 201340 | 201176 | 1.3 | 0.04
4305931 | CAL MAERZ | 2025-09-25 | 39 | 3 | 4607524 | 250925 2T |  | 6.35 | 333 | 89 |  | 1.51 |  | 0.6 |  | 1.58 | 3.09 | 190029 | 200085 | 200045 | 0.4 | 0.06
4305931 | CAL MAERZ | 2025-09-26 | 39 | 1 | 4607603 | 250925 3T |  | 5.1 | 345 | 89.3 |  | 1.98 |  | 0.61 |  | 1.89 | 3.87 | 189031 | 199049 | 198986 | 0.6 | 0.02
4305931 | CAL MAERZ | 2025-09-26 | 39 | 2 | 4607642 | 260925 1T |  | 8.5 | 314 | 84.5 |  | 2 |  | 1.64 |  | 1.68 | 3.68 | 189724 | 199898 | 199786 | 1.1 | 0.05
4305931 | CAL MAERZ | 2025-09-26 | 39 | 3 | 4607732 | 260925 2T |  | 4.28 | 335 | 89.9 |  | 1.21 |  | 0.9 |  | 2.42 | 3.63 | 189746 | 199810 | 199738 | 0.7 | 0.04
4305931 | CAL MAERZ | 2025-09-26 | 39 | 2 | 4607819 | 260925 3T |  | 6.59 | 312 | 84.2 |  | 1.97 |  | 1.92 |  | 3.79 | 5.76 | 188709 | 198867 | 198773 | 0.9 | 0.07
4305931 | CAL MAERZ | 2025-09-27 | 39 | 2 | 4607863 | 260925 1T |  | 3.03 | 305 | 90.5 |  | 1.18 |  | 0.63 |  | 1.98 | 3.16 | 188703 | 198724 | 198507 | 2.2 | 0.04
4305931 | CAL MAERZ | 2025-09-27 | 39 | 3 | 4607954 | 270925 2T |  | 3.51 | 305 | 90 |  | 0.92 |  | 1.95 |  | 1.54 | 2.46 | 188716 | 199085 | 198936 | 1.4 | 0.1
4305931 | CAL MAERZ | 2025-09-28 | 40 | 1 | 4608012 | 270925 3T |  | 5.86 | 295 | 90.7 |  | 0 |  | 0.57 |  | 1.5 | 1.5 | 188520 | 198524 | 198446 | 0.8 | 0.08
4305931 | CAL MAERZ | 2025-09-28 | 40 | 2 | 4608047 | 280925 1T |  | 5.04 | 286 | 89.8 |  | 0.22 |  | 0.51 |  | 2.37 | 2.59 | 188534 | 198538 | 198414 | 1.2 | 0.33
4305931 | CAL MAERZ | 2025-09-28 | 40 | 2 | 4608103 | 280925 2T |  | 5.35 | 314 | 91 |  | 0 |  | 0.56 |  | 1.42 | 1.42 | 190643 | 200717 | 200603 | 1.1 | 0.08
4305931 | CAL MAERZ | 2025-09-29 | 40 | 1 | 4608134 | 280925 3T |  | 4.1 | 334 | 92.4 |  | 0 |  | 0.48 |  | 1.62 | 1.62 | 186699 | 196664 | 196592 | 0.7 | 0.15
4305931 | CAL MAERZ | 2025-09-29 | 40 | 2 | 4608165 | 290925 1T |  | 3.65 | 322 | 91.5 |  | 0 |  | 0.69 |  | 1.74 | 1.74 | 188550 | 198520 | 198336 | 1.8 | 0.03
4305931 | CAL MAERZ | 2025-09-29 | 40 | 3 | 4608238 | 290925 2T |  | 3.84 | 333 | 93.6 |  | 0 |  | 0.52 |  | 0.96 | 0.96 | 190660 | 200608 | 200555 | 0.5 | 0.08
4305931 | CAL MAERZ | 2025-09-30 | 40 | 1 | 4608321 | 290925 3T |  | 4.39 | 343 | 91.2 |  | 1.32 |  | 0.58 |  | 1.04 | 2.36 | 189212 | 199240 | 199146 | 0.9 | 0
4305931 | CAL MAERZ | 2025-09-30 | 40 | 2 | 4608364 | 300925 1T |  | 4.66 | 333 | 87.9 |  | 1.44 |  | 0.62 |  | 0.95 | 2.39 | 189907 | 199917 | 199529 | 3.9 | 0.04
4305931 | CAL MAERZ | 2025-09-30 | 40 | 3 | 4608432 | 300925 2T |  | 5.76 | 330 | 90.7 |  | 0.36 |  | 0.64 |  | 1.63 | 1.99 | 190179 | 200206 | 200166 | 0.4 | 0.05
4305931 | CAL MAERZ | 2025-10-01 | 40 | 1 | 4608480 | 300925 3T |  | 5.63 | 347 | 89.5 |  | 1.09 |  | 0.62 |  | 1.48 | 2.57 | 189221 | 199289 | 199175 | 1.1 | 0.03
4305931 | CAL MAERZ | 2025-10-01 | 40 | 2 | 4608518 | 011025 1T |  | 7.2 | 307 | 88.5 |  | 0 |  | 0.55 |  | 2.32 | 2.32 | 189212 | 200460 | 200363 | 0.9 | 0.05
4305931 | CAL MAERZ | 2025-10-01 | 40 | 3 | 4608586 | 011025 2T |  | 5.8 | 254 | 89.9 |  | 0 |  | 0.38 |  | 2.9 | 2.9 | 188985 | 198989 | 198937 | 0.5 | 0.03
4305931 | CAL MAERZ | 2025-10-02 | 40 | 1 | 4608640 | 011025 3T |  | 4.5 | 340 | 90.3 |  | 0.61 |  | 0.54 |  | 2.16 | 2.77 | 188517 | 198514 | 198375 | 1.4 | 0.02
4305931 | CAL MAERZ | 2025-10-02 | 40 | 3 | 4608671 | 021025 3T |  | 3.36 | 313 | 92.9 |  | 0.42 |  | 0.72 |  | 1.17 | 1.59 | 189234 | 199256 | 199177 | 0.8 | 0.19
4305931 | CAL MAERZ | 2025-10-02 | 40 | 3 | 4608740 | 021025 2T |  | 5.59 | 324 | 88.4 |  | 1.52 |  | 1.58 |  | 2.23 | 3.75 | 189710 | 199732 | 199711 | 0.2 | 0
4305931 | CAL MAERZ | 2025-10-03 | 40 | 1 | 4608786 | 021025 3T |  | 2.75 | 314 | 91.1 |  | 1.75 |  | 0.74 |  | 1.22 | 2.97 | 190134 | 200135 | 199941 | 1.9 | 0
4305931 | CAL MAERZ | 2025-10-03 | 40 | 2 | 4608802 | 031025 1T | 21.13 | 5.65 | 293 | 87.9 | 4 | 0.95 | 2.68 | 0.56 | 20.62 | 3.69 | 4.64 | 191495 | 201466 | 201391 | 0.8
4305931 | CAL MAERZ | 2025-10-03 | 40 | 3 | 4608863 | 031025 2T |  | 3.86 | 338 | 89.8 |  | 2.92 |  | 0.76 |  | 1.44 | 4.36 | 190697 | 200673 | 200605 | 0.7 | 0.08
4305931 | CAL MAERZ | 2025-10-04 | 40 | 1 | 4608928 | 031025 3T |  | 4.62 | 325 | 90.1 |  | 0.99 |  | 0.81 |  | 1.93 | 2.92 | 188312 | 198363 | 198265 | 1 | 0.03
4305931 | CAL MAERZ | 2025-10-04 | 40 | 2 | 4608955 | 041025 1T |  | 6.9 | 297 | 86.9 |  | 1.86 |  | 0.54 |  | 1.96 | 3.82 | 190615 | 200755 | 200627 | 1.3 | 0.09
4305931 | CAL MAERZ | 2025-10-04 | 40 | 3 | 4609026 | 041025 2T |  | 6.2 | 322 | 89.1 |  | 0.51 |  | 0.52 |  | 2.38 | 2.89 | 188527 | 198534 | 198453 | 0.8 | 0.02
4305931 | CAL MAERZ | 2025-10-05 | 41 | 1 | 4609093 | 041025 3T |  | 5.4 | 324 | 90.6 |  | 0.59 |  | 0.54 |  | 1.74 | 2.33 | 192499 | 202443 | 202386 | 0.6 | 0.05
4305931 | CAL MAERZ | 2025-10-05 | 41 | 2 | 4609150 | 051025 2T |  | 1.75 | 326 | 91.3 |  | 0.56 |  | 0.4 |  | 1.93 | 2.49 | 188651 | 198609 | 198251 | 3.6 | 0.01
4305931 | CAL MAERZ | 2025-10-05 | 41 | 3 | 4609173 | 051025 2T |  | 6.19 | 337 | 89.8 |  | 1.29 |  | 0.51 |  | 0.91 | 2.2 | 189144 | 199193 | 199111 | 0.8 | 0
4305931 | CAL MAERZ | 2025-10-06 | 41 | 1 | 4609200 | 051025 3T |  | 3.47 | 348 | 91.1 |  | 1.01 |  | 0.54 |  | 2.43 | 3.44 | 189941 | 199990 | 199893 | 1 | 0.03
4305931 | CAL MAERZ | 2025-10-06 | 41 | 2 | 4609237 | 061025 1T |  | 3.46 | 287 | 90.7 |  | 0.55 |  | 0.43 |  | 0.61 | 1.16 | 189925 | 200337 | 199954 | 3.7 | 0.12
4305931 | CAL MAERZ | 2025-10-06 | 41 | 2 | 4609290 | 061025 2T |  | 5.36 | 307 | 91 |  | 0.46 |  | 0.62 |  | 1.57 | 2.03 | 188306 | 198357 | 198304 | 0.5 | 0
4305931 | CAL MAERZ | 2025-10-07 | 41 | 1 | 4609393 | 061025 3T |  | 3.14 | 338 | 93.1 |  | 0.16 |  | 0.68 |  | 1.52 | 1.68 | 189162 | 199183 | 199098 | 0.8 | 0.04
4305931 | CAL MAERZ | 2025-10-07 | 41 | 2 | 4609425 | 071025 1T |  | 2.8 | 332 | 94.2 |  | 0.45 |  | 0.51 |  | 0.93 | 1.38 | 191501 | 201532 | 201472 | 0.6 | 0.04
4305931 | CAL MAERZ | 2025-10-07 | 41 | 3 | 4609501 | 071025 2T |  | 5.79 | 338 | 88.9 |  | 1.8 |  | 0.7 |  | 1.75 | 3.55 | 190135 | 200175 | 200120 | 0.5 | 0
4305931 | CAL MAERZ | 2025-10-08 | 41 | 1 | 4609579 | 071025 3T |  | 3.03 | 339 | 91.8 |  | 1.28 |  | 0.75 |  | 1.43 | 2.71 | 188302 | 198369 | 198252 | 1.2 | 0.04
4305931 | CAL MAERZ | 2025-10-08 | 41 | 2 | 4609617 | 081025 1T |  | 6.24 | 323 | 88.3 |  | 1.27 |  | 0.54 |  | 2.09 | 3.36 | 189229 | 199283 | 199178 | 1 | 0.03
4305931 | CAL MAERZ | 2025-10-08 | 41 | 3 | 4609669 | 081025 2T |  | 3.68 | 340 | 92.5 |  | 1.07 |  | 0.69 |  | 1.07 | 2.14 | 189230 | 199292 | 199245 | 0.5 | 0.02
4305931 | CAL MAERZ | 2025-10-09 | 41 | 1 | 4609757 | 081025 3T |  | 2.65 | 339 | 92.4 |  | 0.31 |  | 0.28 |  | 1.53 | 1.84 | 189725 | 199729 | 199499 | 2.3 | 0.02
4305931 | CAL MAERZ | 2025-10-09 | 41 | 2 | 4609790 | 091025 1T |  | 6.3 | 283 | 88.6 |  | 1.51 |  | 0.55 |  | 1.16 | 2.67 | 189710 | 199715 | 199574 | 1.4 | 0.01
4305931 | CAL MAERZ | 2025-10-10 | 41 | 1 | 4609910 | 091025 3T |  | 8.8 | 263 | 84.6 |  | 0.9 |  | 0.62 |  | 3.2 | 4.1 | 190618 | 200624 | 200498 | 1.3 | 0.1
4305931 | CAL MAERZ | 2025-10-10 | 41 | 2 | 4609937 | 101025 1T |  | 5.36 | 276 | 86.4 |  | 1.7 |  | 1.2 |  | 2.9 | 4.6 | 189720 | 199748 | 199565 | 1.8 | 0.09
4305931 | CAL MAERZ | 2025-10-10 | 41 | 3 | 4610029 | 101025 2T |  | 6.39 | 346 | 89.7 |  | 0.97 |  | 0.67 |  | 0.71 | 1.68 | 189744 | 199756 | 199659 | 1 | 0.07
4305931 | CAL MAERZ | 2025-10-11 | 41 | 1 | 4610105 | 101025 3T |  | 4.56 | 254 | 90 |  | 1.49 |  | 0.72 |  | 2.12 | 3.61 | 188305 | 198374 | 198323 | 0.5 | 0.09
4305931 | CAL MAERZ | 2025-10-11 | 41 | 2 | 4610142 | 111025 1T |  | 10.69 | 334 | 83.1 |  | 1.93 |  | 0.85 |  | 2.1 | 4.03 | 189260 | 199282 | 199198 | 0.8 | 0.04
4305931 | CAL MAERZ | 2025-10-11 | 41 | 3 | 4610216 | 111025 2T |  | 4.76 | 315 | 88.9 |  | 0.49 |  | 1.3 |  | 2.32 | 2.81 | 189252 | 199218 | 199054 | 1.6 | 0.07
4305931 | CAL MAERZ | 2025-10-12 | 42 | 1 | 4610253 | 111025 3T |  | 4.7 | 305 | 90.4 |  | 0.32 |  | 0.51 |  | 1.62 | 1.94 | 189257 | 199234 | 199050 | 1.8 | 0.06
4305931 | CAL MAERZ | 2025-10-12 | 42 | 2 | 4610295 | 121025 1T |  | 6.14 | 312 | 87 |  | 2.47 |  | 0.68 |  | 1.87 | 4.34 | 189292 | 199203 | 199082 | 1.2 | 0.15
4305931 | CAL MAERZ | 2025-10-12 | 42 | 3 | 4610324 | 121025 2T |  | 10.72 | 310 | 79.5 |  | 2.24 |  | 0.72 |  | 2.57 | 4.81 | 189321 | 199564 | 199197 | 3.6 | 0.15
4305931 | CAL MAERZ | 2025-10-13 | 42 | 1 | 4610350 | 121025 3T |  | 6.95 | 336 | 86.7 |  | 1.31 |  | 0.85 |  | 2.06 | 3.37 | 189333 | 199309 | 199156 | 1.5 | 0.1
4305931 | CAL MAERZ | 2025-10-13 | 42 | 2 | 4610406 | 131025 1T |  | 7.44 | 305 | 84.6 |  | 2.31 |  | 0.73 |  | 2.74 | 5.05 | 189350 | 199378 | 199223 | 1.5 | 0.13
4305931 | CAL MAERZ | 2025-10-13 | 42 | 3 | 4610418 | 131025 2T |  | 2.77 | 330 | 91.4 |  | 0.87 |  | 0.79 |  | 1.18 | 2.05 | 189471 | 199423 | 199182 | 2.4 | 0.06
4305931 | CAL MAERZ | 2025-10-14 | 42 | 1 | 4610447 | 131025 3T |  | 4.88 | 307 | 89.6 |  | 1.68 |  | 0.52 |  | 1.4 | 3.08 | 189266 | 199252 | 199113 | 1.4 | 0.06
4305931 | CAL MAERZ | 2025-10-14 | 42 | 2 | 4610478 | 141025 1T |  | 6 | 329 | 87.6 |  | 1.44 |  | 0.68 |  | 2.28 | 3.72 | 191609 | 201643 | 201502 | 1.4 | 0.06
4305931 | CAL MAERZ | 2025-10-14 | 42 | 3 | 4610573 | 141025 2T |  | 3.11 | 326 | 91.3 |  | 0.84 |  | 0.8 |  | 1.03 | 1.87 | 191692 | 201692 | 201464 | 2.3 | 0.18
4305931 | CAL MAERZ | 2025-10-15 | 42 | 1 | 4610657 | 141025 3T |  | 4.98 | 346 | 88.8 |  | 1.77 |  | 0.55 |  | 2.29 | 4.06 | 188638 | 198606 | 198502 | 1 | 0.05
4305931 | CAL MAERZ | 2025-10-15 | 42 | 2 | 4610693 | 151025 1T |  | 4.73 | 350 | 91 |  | 0.29 |  | 0.44 |  | 1.37 | 1.66 | 189276 | 199227 | 199066 | 1.6 | 0.05
4305931 | CAL MAERZ | 2025-10-15 | 42 | 3 | 4610773 | 151025 2T |  | 3.7 | 347 | 90.3 |  | 1.62 |  | 0.44 |  | 1.62 | 3.24 | 189282 | 199280 | 199103 | 1.8 | 0.06
4305931 | CAL MAERZ | 2025-10-16 | 42 | 1 | 4610850 | 151025 3T |  | 3.92 | 342 | 89 |  | 1.21 |  | 0.71 |  | 2.59 | 3.8 | 189056 | 199136 | 198934 | 2 | 0.06
4305931 | CAL MAERZ | 2025-10-16 | 42 | 2 | 4610882 | 161025 1T |  | 3.22 | 344 | 89.6 |  | 1.32 |  | 0.38 |  | 3.37 | 4.69 | 189285 | 199264 | 199110 | 1.5 | 0.05
4305931 | CAL MAERZ | 2025-10-16 | 42 | 2 | 4610973 | 161025 2T |  | 2.68 | 336 | 89 |  | 0.33 |  | 0.37 |  | 4.46 | 4.79 | 191520 | 201613 | 201353 | 2.6 | 0.05
4305931 | CAL MAERZ | 2025-10-17 | 42 | 1 | 4611036 | 161025 3T |  | 2.57 | 338 | 90.8 |  | 0.16 |  | 0.47 |  | 2.61 | 2.77 | 189307 | 199399 | 199118 | 2.8 | 0.07
4305931 | CAL MAERZ | 2025-10-17 | 42 | 2 | 4611075 | 171025 1T |  | 2.82 | 340 | 90.2 |  | 1.7 |  | 0.49 |  | 1.98 | 3.68 | 191509 | 201510 | 201281 | 2.3 | 0.04
4305931 | CAL MAERZ | 2025-10-17 | 42 | 3 | 4611156 | 171025 2T |  | 3.51 | 336 | 89.5 |  | 1.85 |  | 0.57 |  | 2.45 | 4.3 | 191511 | 201547 | 201401 | 1.5 | 0.12
4305931 | CAL MAERZ | 2025-10-18 | 42 | 1 | 4611240 | 171025 3T |  | 2.48 | 332 | 91.4 |  | 0.54 |  | 0.48 |  | 1.34 | 1.88 | 189846 | 199840 | 199512 | 3.3 | 0.01
4305931 | CAL MAERZ | 2025-10-18 | 42 | 2 | 4611285 | 181025 1T |  | 2.2 | 322 | 92.3 |  | 0.67 |  | 0.5 |  | 1.09 | 1.76 | 189705 | 199714 | 199450 | 2.6 | 0.09
4305931 | CAL MAERZ | 2025-10-18 | 42 | 3 | 4611360 | 181025 2T |  | 2.51 | 319 | 89.6 |  | 0 |  | 0.46 |  | 2.36 | 2.36 | 188310 | 198303 | 197854 | 4.5 | 0.05
4305931 | CAL MAERZ | 2025-10-19 | 43 | 1 | 4611398 | 181025 3T |  | 6.42 | 334 | 88.4 |  | 0.62 |  | 0.93 |  | 1.98 | 2.6 | 189286 | 199231 | 199121 | 1.1 | 0.02
4305931 | CAL MAERZ | 2025-10-19 | 43 | 2 | 4611423 | 191025 1T |  | 5.29 | 325 | 87.4 |  | 1.63 |  | 0.44 |  | 2.43 | 4.06 | 189304 | 199387 | 199161 | 2.2 | 0.07
4305931 | CAL MAERZ | 2025-10-19 | 43 | 3 | 4611482 | 191025 2T |  | 4.4 | 336 | 88.5 |  | 1.4 |  | 0.89 |  | 2 | 3.4 | 190742 | 200741 | 200515 | 2.3 | 0.03
4305931 | CAL MAERZ | 2025-10-20 | 43 | 1 | 4611511 | 191025 3T |  | 2.15 | 356 | 94.9 |  | 0.47 |  | 0.53 |  | 0.96 | 1.43 | 189949 | 199958 | 199905 | 0.5 | 0
4305931 | CAL MAERZ | 2025-10-20 | 43 | 2 | 4611545 | 201025 1T |  | 2.43 | 324 | 91.1 |  | 1.76 |  | 0.36 |  | 1.7 | 3.46 | 181488 | 201430 | 201000 | 2.2 | 0.03
4305931 | CAL MAERZ | 2025-10-20 | 43 | 3 | 4611634 | 201025 2T |  | 3.04 | 285 | 89.6 |  | 2.16 |  | 0.45 |  | 1.13 | 3.29 | 189691 | 199616 | 199314 | 3 | 0.06
4305931 | CAL MAERZ | 2025-10-21 | 43 | 1 | 4611694 | 201025 3T |  | 3.68 | 358 | 91.2 |  | 0.51 |  | 1.11 |  | 1.96 | 2.47 | 189302 | 199323 | 199218 | 1 | 0.02
4305931 | CAL MAERZ | 2025-10-21 | 43 | 2 | 4611717 | 211025 1T |  | 4.26 | 317 | 87 |  | 1.73 |  | 0.4 |  | 3.88 | 5.61 | 189306 | 199387 | 199167 | 2.2 | 0.04
4305931 | CAL MAERZ | 2025-10-21 | 43 | 3 | 4611798 | 211025 2T |  | 2.61 | 336 | 92.7 |  | 0.54 |  | 0.63 |  | 1.49 | 2.03 | 191529 | 201534 | 201383 | 1.5 | 0.05
4305931 | CAL MAERZ | 2025-10-22 | 43 | 1 | 4611871 | 210525 3T |  | 4.4 | 287 | 88.9 |  | 2.34 |  | 0.9 |  | 1.63 | 3.97 | 189321 | 199320 | 199190 | 1.3 | 0.05
4305931 | CAL MAERZ | 2025-10-22 | 43 | 2 | 4611907 | 221025 1T |  | 8.83 | 310 | 83 |  | 2.3 |  | 0.69 |  | 3.04 | 5.34 | 191602 | 201668 | 201512 | 1.5 | 0.06
4305931 | CAL MAERZ | 2025-10-22 | 43 | 2 | 4611983 | 221025 2T |  | 2.53 | 321 | 90.8 |  | 1.22 |  | 0.87 |  | 1.76 | 2.98 | 188347 | 198320 | 198086 | 2.3 | 0.02
4305931 | CAL MAERZ | 2025-10-23 | 43 | 1 | 4612050 | 221025 3T |  | 3.42 | 318 | 90.9 |  | 1.51 |  | 1.05 |  | 1.24 | 2.75 | 192569 | 202652 | 202519 | 1.3 | 0.02
4305931 | CAL MAERZ | 2025-10-23 | 43 | 2 | 4612085 | 231025 1T |  | 3.92 | 330 | 83.4 |  | 2.37 |  | 0.39 |  | 4.78 | 7.15 | 188355 | 198364 | 197899 | 4.6 | 0.01
4305931 | CAL MAERZ | 2025-10-23 | 43 | 3 | 4612174 | 231025 2T |  | 4.77 | 318 | 88.3 |  | 1.41 |  | 0.56 |  | 1.8 | 3.21 | 188360 | 198433 | 198171 | 2.6 | 0.05
4305931 | CAL MAERZ | 2025-10-24 | 43 | 1 | 4612225 | 231025 3T |  | 4.56 | 318 | 82.2 |  | 2.5 |  | 0.58 |  | 2.14 | 4.64 | 189310 | 199306 | 198556 | 7.5 | 0.02
4305931 | CAL MAERZ | 2025-10-24 | 43 | 2 | 4612261 | 241025 1T |  | 5.49 | 280 | 86.8 |  | 1.43 |  | 0.52 |  | 2.51 | 3.94 | 189103 | 199321 | 199046 | 2.7 | 0.04
4305931 | CAL MAERZ | 2025-10-24 | 43 | 3 | 4612336 | 241025 2T |  | 3.6 | 367 | 91.7 |  | 0.88 |  | 0.86 |  | 1.65 | 2.53 | 188706 | 198736 | 198657 | 0.8 | 0.02
4305931 | CAL MAERZ | 2025-10-25 | 43 | 1 | 4612397 | 241025 3T |  | 3.2 | 312 | 87 |  | 0.57 |  | 0.08 |  | 1.22 | 1.79 | 189954 | 199928 | 199185 | 7.4
4305931 | CAL MAERZ | 2025-10-25 | 43 | 2 | 4612435 | 251025 1T |  | 1.71 | 336 | 91.7 |  | 0.39 |  | 0.35 |  | 2.09 | 2.48 | 188716 | 198800 | 198474 | 3.2 | 0.02
4305931 | CAL MAERZ | 2025-10-25 | 43 | 3 | 4612510 | 251025 2T |  | 3.54 | 358 | 91.3 |  | 0.57 |  | 0.56 |  | 2.11 | 2.68 | 190006 | 200021 | 199877 | 1.4 | 0.01
4305931 | CAL MAERZ | 2025-10-26 | 44 | 1 | 4612563 | 251025 3T |  | 3.12 | 324 | 92.4 |  | 1.39 |  | 0.61 |  | 0.88 | 2.27 | 189673 | 199656 | 199557 | 1 | 0.09
4305931 | CAL MAERZ | 2025-10-26 | 44 | 2 | 4612590 | 261025 1T |  | 3.22 | 336 | 91.5 |  | 0.84 |  | 0.43 |  | 1.56 | 2.4 | 189326 | 199354 | 199169 | 1.8 | 0.06
4305931 | CAL MAERZ | 2025-10-26 | 44 | 3 | 4612638 | 261025 2T |  | 3.47 | 375 | 93.5 |  | 0.1 |  | 0.42 |  | 1.31 | 1.41 | 189337 | 199367 | 199294 | 0.7 | 0.01
4305931 | CAL MAERZ | 2025-10-27 | 44 | 1 | 4612674 | 261025 3T |  | 2.45 | 320 | 92 |  | 0.24 |  | 0.45 |  | 1.41 | 1.65 | 189975 | 199920 | 199627 | 2.9 | 0.02
4305931 | CAL MAERZ | 2025-10-27 | 44 | 2 | 4612704 | 271025 1T |  | 7.79 | 323 | 84.3 |  | 0.56 |  | 0.94 |  | 1.93 | 2.49 | 189332 | 199341 | 198941 | 4 | 0.02
4305931 | CAL MAERZ | 2025-10-27 | 44 | 3 | 4612782 | 271025 2T |  | 5.91 | 356 | 90.2 |  | 0.55 |  | 0.54 |  | 1.76 | 2.31 | 190754 | 200763 | 200711 | 0.5 | 0
4305931 | CAL MAERZ | 2025-10-28 | 44 | 1 | 4612858 | 271025 3T |  | 3.96 | 331 | 88.8 |  | 0.17 |  | 0.63 |  | 2.93 | 3.1 | 189655 | 199644 | 199347 | 3 | 0.05
4305931 | CAL MAERZ | 2025-10-28 | 44 | 2 | 4612882 | 281025 1T |  | 3.86 | 344 | 91.1 |  | 0.1 |  | 0.35 |  | 2.17 | 2.27 | 191513 | 201522 | 201327 | 1.9 | 0.01
4305931 | CAL MAERZ | 2025-10-28 | 44 | 3 | 4612960 | 281025 2T |  | 6.6 | 350 | 88.8 |  | 1.12 |  | 0.49 |  | 1.47 | 2.59 | 191519 | 201569 | 201468 | 1 | 0.03
4305931 | CAL MAERZ | 2025-10-29 | 44 | 1 | 4613022 | 291025 3T |  | 5.7 | 346 | 88.2 |  | 0.35 |  | 0.39 |  | 1.34 | 1.69 | 191528 | 201528 | 201180 | 3.5 | 0.01
4305931 | CAL MAERZ | 2025-10-29 | 44 | 2 | 4613063 | 291025 1T |  | 4.64 | 324 | 88.6 |  | 1.94 |  | 0.62 |  | 1.77 | 3.71 | 189373 | 199359 | 199249 | 1.1 | 0.83
4305931 | CAL MAERZ | 2025-10-29 | 44 | 3 | 4613156 | 291025 2T |  | 4.7 | 333 | 90.3 |  | 1.43 |  | 0.79 |  | 1.74 | 3.17 | 189406 | 199428 | 199374 | 0.5 | 0
4305931 | CAL MAERZ | 2025-10-30 | 44 | 1 | 4613231 | 301025 3T |  | 3.42 | 346 | 89.2 |  | 0.83 |  | 0.49 |  | 2.4 | 3.23 | 189462 | 199419 | 199101 | 3.2 | 0
4305931 | CAL MAERZ | 2025-10-30 | 44 | 2 | 4613278 | 301025 1T |  | 4.91 | 350 | 89.7 |  | 0.89 |  | 0.58 |  | 1.43 | 2.32 | 189209 | 199265 | 199064 | 2 | 0.03
4305931 | CAL MAERZ | 2025-10-30 | 44 | 3 | 4613354 | 301025 2T |  | 3.94 | 342 | 92.1 |  | 0.35 |  | 0.59 |  | 1.78 | 2.13 | 189218 | 199286 | 199209 | 0.8 | 0
4305931 | CAL MAERZ | 2025-10-31 | 44 | 1 | 4613430 | 311025 3T |  | 4.1 | 348 | 87.1 |  | 1.45 |  | 0.56 |  | 4.53 | 5.98 | 188651 | 198662 | 198491 | 1.7 | 0.04
4305931 | CAL MAERZ | 2025-10-31 | 44 | 2 | 4613466 | 311025 1T |  | 3.31 | 366 | 87.8 |  | 2.04 |  | 0.52 |  | 0.99 | 3.03 | 191565 | 201558 | 201078 | 4.8 | 0.02
4305931 | CAL MAERZ | 2025-10-31 | 44 | 3 | 4613516 | 311025 2T |  | 7.34 | 305 | 85.4 |  | 2.99 |  | 0.63 |  | 1.88 | 4.87 | 191567 | 201573 | 201448 | 1.2 | 0.02
4305931 | CAL MAERZ | 2025-11-01 | 44 | 1 | 4613617 | 311025 3T |  | 10.93 | 320 | 75.6 |  | 4.21 |  | 2.7 |  | 2.37 | 6.58 | 189392 | 199427 | 199062 | 3.6 | 0.02
4305931 | CAL MAERZ | 2025-11-01 | 44 | 2 | 4613650 | 011125 1T |  | 3.3 | 342 | 92.1 |  | 0.97 |  | 0.7 |  | 1.54 | 2.51 | 189353 | 199373 | 199287 | 0.9 | 0
4305931 | CAL MAERZ | 2025-11-01 | 44 | 3 | 4613710 | 011125 2T |  | 5.99 | 348 | 88.4 |  | 2.12 |  | 0.73 |  | 1.35 | 3.47 | 190883 | 200894 | 200803 | 0.9 | 0.02
4305931 | CAL MAERZ | 2025-11-02 | 45 | 1 | 4613755 | 021125 3T |  | 2.09 | 356 | 94 |  | 0.38 |  | 0.43 |  | 1.86 | 2.24 | 189362 | 199319 | 199248 | 0.7 | 0.01
4305931 | CAL MAERZ | 2025-11-02 | 45 | 2 | 4613785 | 021125 1T |  | 5.51 | 340 | 90.4 |  | 0.82 |  | 0.57 |  | 1.35 | 2.17 | 181609 | 191654 | 191567 | 0.9 | 0.01
4305931 | CAL MAERZ | 2025-11-02 | 45 | 3 | 4613837 | 021125 2T |  | 5.96 | 325 | 87.6 |  | 1.55 |  | 0.79 |  | 3.12 | 4.67 | 191590 | 201524 | 201476 | 0.5 | 0
4305931 | CAL MAERZ | 2025-11-02 | 45 | 3 | 4613856 | 021125 3T |  | 6.83 | 356 | 87 |  | 1.44 |  | 0.93 |  | 2.08 | 3.52 | 189978 | 199887 | 199773 | 1.2 | 0.02
4305931 | CAL MAERZ | 2025-11-03 | 45 | 2 | 4613881 | 031125 1T |  | 4.09 | 352 | 89.7 |  | 1.44 |  | 0.71 |  | 2 | 3.44 | 189665 | 199637 | 199486 | 1.5 | 0
4305931 | CAL MAERZ | 2025-11-03 | 45 | 3 | 4613918 | 031125 2T |  | 3.24 | 348 | 93.4 |  | 0 |  | 0.55 |  | 0.97 | 0.97 | 188845 | 198819 | 198687 | 1.3 | 0.01
4305931 | CAL MAERZ | 2025-11-04 | 45 | 1 | 4613947 | 031125 3T |  | 7.71 | 336 | 84.6 |  | 2.08 |  | 0.66 |  | 3.71 | 5.79 | 188857 | 198885 | 198810 | 0.7 | 0.03
4305931 | CAL MAERZ | 2025-11-04 | 45 | 2 | 4613979 | 041125 1T |  | 20.78 | 255 | 73.7 |  | 1.48 |  | 0.48 |  | 1.02 | 2.5 | 189968 | 199968 | 199761 | 2.1 | 0
4305931 | CAL MAERZ | 2025-11-04 | 45 | 3 | 4614061 | 041125 1T |  | 3.86 | 318 | 85.6 |  | 1.37 |  | 2.69 |  | 2.55 | 3.92 | 189386 | 199389 | 199047 | 3.4 | 0.02
4305931 | CAL MAERZ | 2025-11-04 | 45 | 3 | Q4940 | 041125 2T |  | 6.68 | 309 | 88.5 |  | 1.24 |  | 0.78 |  | 1.58 | 2.82 | 186776 | 196775 | 196708 | 0.7 | 0.02
4305931 | CAL MAERZ | 2025-11-05 | 45 | 1 | 4614133 | 041125 3T |  | 3.44 | 366 | 90.2 |  | 0.96 |  | 0.49 |  | 3.15 | 4.11 | 188908 | 198971 | 198852 | 1.2 | 0.04
4305931 | CAL MAERZ | 2025-11-05 | 45 | 2 | 4614171 | 051125 1T |  | 5.47 | 348 | 88 |  | 0.88 |  | 0.39 |  | 1.45 | 2.33 | 189977 | 199935 | 199605 | 3.3 | 0.01
4305931 | CAL MAERZ | 2025-11-05 | 45 | 2 | 4614255 | 051125 2T |  | 10.16 | 305 | 83.1 |  | 1.92 |  | 0.7 |  | 2.01 | 3.93 | 189824 | 199855 | 199695 | 1.6 | 0.06
4305931 | CAL MAERZ | 2025-11-06 | 45 | 1 | 4614319 | 051125 3T |  | 4.35 | 346 | 90.2 |  | 1.95 |  | 0.91 |  | 1.73 | 3.68 | 189431 | 199403 | 199372 | 0.3 | 0.02
4305931 | CAL MAERZ | 2025-11-06 | 45 | 3 | 4614390 | 061125 1T | 17.62 | 4.71 | 342 | 89.8 | 4.16 | 0.98 | 3.1 | 0.64 | 13.09 | 2.34 | 3.32 | 188434 | 198478 | 198377 | 1
4305931 | CAL MAERZ | 2025-11-07 | 45 | 3 | 4614536 | 071125 2T |  | 5.08 | 336 | 88.4 |  | 1.13 |  | 0.79 |  | 2.37 | 3.5 | 189391 | 199351 | 199178 | 1.7 | 0.01
4305931 | CAL MAERZ | 2025-11-08 | 45 | 1 | 4614630 | 071125 3T |  | 4.07 | 338 | 91.1 |  | 0.92 |  | 1.21 |  | 0.92 | 1.84 | 189191 | 199273 | 199149 | 1.2 | 0.01
4305931 | CAL MAERZ | 2025-11-08 | 45 | 2 | 4614672 | 081125 1T |  | 1.45 | 359 | 92.1 |  | 0.35 |  | 0.19 |  | 2.78 | 3.13 | 189189 | 199129 | 198864 | 2.7 | 0.01
4305931 | CAL MAERZ | 2025-11-08 | 45 | 3 | 4614759 | 081125 2T |  | 1.52 | 348 | 90.1 |  | 0.25 |  | 0.16 |  | 4.75 | 5 | 189208 | 199265 | 198991 | 2.7 | 0.01
4305931 | CAL MAERZ | 2025-11-09 | 46 | 1 | 4614803 | 081125 3T |  | 1.75 | 344 | 90.8 |  | 0.74 |  | 0.28 |  | 3.21 | 3.95 | 190780 | 200750 | 200479 | 2.7 | 0.01
4305931 | CAL MAERZ | 2025-11-09 | 46 | 2 | 4614845 | 091125 1T |  | 2.36 | 392 | 89.9 |  | 2.03 |  | 0.2 |  | 4.07 | 6.1 | 189193 | 199157 | 199062 | 1 | 0.02
4305931 | CAL MAERZ | 2025-11-09 | 46 | 3 | 4614880 | 091125 2T |  | 0.45 | 346 | 94.6 |  | 1.05 |  | 0.18 |  | 2.23 | 3.28 | 190803 | 200823 | 200721 | 1 | 0
4305931 | CAL MAERZ | 2025-11-10 | 46 | 1 | 4614910 | 091125 3T |  | 5.66 | 352 | 88 |  | 1.77 |  | 0.63 |  | 1.96 | 3.73 | 190071 | 200047 | 199900 | 1.5 | 0.02
4305931 | CAL MAERZ | 2025-11-10 | 46 | 2 | 4614942 | 101125 1T |  | 4.15 | 312 | 89 |  | 2.24 |  | 0.63 |  | 2.43 | 4.67 | 190094 | 200049 | 199945 | 1 | 0.04
4305931 | CAL MAERZ | 2025-11-10 | 46 | 2 | 4615018 | 101125 2T |  | 3.99 | 344 | 90.2 |  | 1.29 |  | 0.53 |  | 1.67 | 2.96 | 190101 | 200161 | 199981 | 1.8 | 0.03
4305931 | CAL MAERZ | 2025-11-10 | 46 | 3 | 4615088 | 101125 3T |  | 5.85 | 332 | 88.1 |  | 1.39 |  | 0.61 |  | 2.87 | 4.26 | 188695 | 198651 | 198587 | 0.6 | 0.03
4305931 | CAL MAERZ | 2025-11-11 | 46 | 2 | 4615135 | 111125 1T |  | 3.33 | 384 | 91.7 |  | 0.5 |  | 0.71 |  | 1.35 | 1.85 | 190808 | 200840 | 200649 | 1.9 | 0.04
4305931 | CAL MAERZ | 2025-11-11 | 46 | 2 | 4615223 | 111125 2T |  | 3.1 | 350 | 89.6 |  | 0.41 |  | 0.56 |  | 3.51 | 3.92 | 190792 | 200784 | 200557 | 2.3 | 0.05
4305931 | CAL MAERZ | 2025-11-11 | 46 | 3 | 4615291 | 111125 3T |  | 3.53 | 349 | 90.2 |  | 0.4 |  | 0.51 |  | 1.62 | 2.02 | 191573 | 201671 | 201348 | 3.2 | 0.01
4305931 | CAL MAERZ | 2025-11-12 | 46 | 2 | 4615316 | 121125 1T |  | 2.35 | 373 | 90 |  | 2.68 |  | 0.35 |  | 1.75 | 4.43 | 191619 | 201630 | 201392 | 2.4 | 0.03
4305931 | CAL MAERZ | 2025-11-12 | 46 | 2 | 4615399 | 121125 2T |  | 1.78 | 343 | 90.9 |  | 1.46 |  | 0.29 |  | 3.51 | 4.97 | 189665 | 199645 | 199494 | 1.5 | 0
4305931 | CAL MAERZ | 2025-11-12 | 46 | 2 | 4615473 | 121125 3T |  | 3.72 | 359 | 92.4 |  | 0.3 |  | 0.55 |  | 1.64 | 1.94 | 192535 | 202539 | 202450 | 0.9 | 0
4305931 | CAL MAERZ | 2025-11-13 | 46 | 2 | 4615510 | 131125 1T |  | 0.67 | 369 | 93.8 |  | 0.13 |  | 0.14 |  | 2.94 | 3.07 | 189385 | 199343 | 199165 | 1.8 | 0.04
4305931 | CAL MAERZ | 2025-11-13 | 46 | 3 | 4615585 | 131125 2T |  | 7.85 | 369 | 86.7 |  | 1.7 |  | 0.79 |  | 1.45 | 3.15 | 191554 | 201568 | 201470 | 1 | 0.03
4305931 | CAL MAERZ | 2025-11-14 | 46 | 1 | 4615652 | 131125 3T |  | 2.64 | 353 | 93.6 |  | 0 |  | 0.48 |  | 1.97 | 1.97 | 189445 | 199432 | 199348 | 0.8 | 0
4305931 | CAL MAERZ | 2025-11-14 | 46 | 2 | 4615685 | 141125 1T |  | 1.47 | 368 | 89.1 |  | 1.35 |  | 0.26 |  | 2.95 | 4.3 | 189393 | 199382 | 198948 | 4.3 | 0.01
4305931 | CAL MAERZ | 2025-11-14 | 46 | 2 | 4615754 | 141125 2T |  | 2.58 | 342 | 90.6 |  | 1.05 |  | 0.32 |  | 3.36 | 4.41 | 191575 | 201581 | 201451 | 1.3 | 0.31
4305931 | CAL MAERZ | 2025-11-15 | 46 | 1 | 4615824 | 141125 3T |  | 2.88 | 363 | 90.8 |  | 0.41 |  | 0.5 |  | 1.75 | 2.16 | 188779 | 198783 | 198466 | 3.2 | 0.02
4305931 | CAL MAERZ | 2025-11-15 | 46 | 2 | 4615851 | 151125 1T |  | 5.13 | 297 | 84.9 |  | 1.62 |  | 1.47 |  | 3.38 | 5 | 190758 | 200720 | 200430 | 2.9 | 0.04
4305931 | CAL MAERZ | 2025-11-15 | 46 | 3 | 4615919 | 151125 2T |  | 1.78 | 384 | 94.9 |  | 0.59 |  | 0.55 |  | 0.95 | 1.54 | 189628 | 203137 | 203044 | 0.7 | 0.03
4305931 | CAL MAERZ | 2025-11-15 | 46 | 3 | 4615962 | 151125 3T |  | 3.93 | 374 | 90.9 |  | 0.7 |  | 0.57 |  | 1.75 | 2.45 | 189424 | 199414 | 199253 | 1.6 | 0
4305931 | CAL MAERZ | 2025-11-16 | 47 | 2 | 4616005 | 161125 1T |  | 3.63 | 363 | 89.2 |  | 0.76 |  | 0.46 |  | 2.63 | 3.39 | 189432 | 199426 | 199145 | 2.8 | 0.02
4305931 | CAL MAERZ | 2025-11-16 | 47 | 3 | 4616056 | 161125 2T |  | 3.37 | 361 | 89.3 |  | 0 |  | 0.32 |  | 4 | 4 | 188444 | 198566 | 198319 | 2.4 | 0.04
4305931 | CAL MAERZ | 2025-11-17 | 47 | 1 | 4616086 | 161125 3T |  | 5.02 | 343 | 90.5 |  | 0.35 |  | 0.66 |  | 1.54 | 1.89 | 189475 | 199438 | 199296 | 1.4 | 0
4305931 | CAL MAERZ | 2025-11-17 | 47 | 2 | 4616115 | 171125 1T |  | 4.08 | 363 | 89.6 |  | 0.69 |  | 0.34 |  | 2.07 | 2.76 | 189501 | 199575 | 199307 | 2.7 | 0.04
4305931 | CAL MAERZ | 2025-11-17 | 47 | 3 | 4616157 | 171125 2T |  | 2.87 | 350 | 91.6 |  | 0.21 |  | 0.38 |  | 3.22 | 3.43 | 189491 | 199481 | 199368 | 1.1 | 0.05
4305931 | CAL MAERZ | 2025-11-18 | 47 | 1 | 4616179 | 171125 3T |  | 2.82 | 373 | 93.3 |  | 0.24 |  | 0.48 |  | 1.76 | 2 | 189441 | 199465 | 199371 | 0.9 | 0
4305931 | CAL MAERZ | 2025-11-18 | 47 | 2 | 4616214 | 181125 1T |  | 3.35 | 367 | 89.7 |  | 1.64 |  | 0.43 |  | 2.18 | 3.82 | 189537 | 199681 | 199460 | 2.2 | 0.01
4305931 | CAL MAERZ | 2025-11-18 | 47 | 3 | 4616272 | 181125 2T |  | 3.15 | 359 | 90.9 |  | 1.27 |  | 0.53 |  | 2.93 | 4.2 | 189501 | 199593 | 199525 | 0.7 | 0.02
4305931 | CAL MAERZ | 2025-11-19 | 47 | 1 | 4616327 | 181125 3T |  | 2.24 | 363 | 91 |  | 0.28 |  | 0.24 |  | 1.53 | 1.81 | 189440 | 199440 | 199020 | 4.2 | 0.01
4305931 | CAL MAERZ | 2025-11-19 | 47 | 2 | 4616360 | 191125 1T |  | 5.01 | 370 | 87.8 |  | 1.45 |  | 1.66 |  | 2.5 | 3.95 | 188442 | 199441 | 199327 | 1 | 0.02
4305931 | CAL MAERZ | 2025-11-19 | 47 | 3 | 4616437 | 191125 2T |  | 2.28 | 360 | 92.1 |  | 1.11 |  | 0.52 |  | 2.25 | 3.36 | 187982 | 197982 | 197863 | 1.2 | 0.04
4305931 | CAL MAERZ | 2025-11-20 | 47 | 1 | 4616500 | 191125 3T |  | 2.16 | 354 | 92.1 |  | 1.16 |  | 0.5 |  | 1.33 | 2.49 | 190116 | 200172 | 199948 | 2.2 | 0
4305931 | CAL MAERZ | 2025-11-20 | 47 | 2 | 4616532 | 201125 1T |  | 4.39 | 363 | 90.7 |  | 0.65 |  | 0.53 |  | 1.83 | 2.48 | 184551 | 194559 | 194427 | 1.3 | 0.05
4305931 | CAL MAERZ | 2025-11-20 | 47 | 2 | 4616616 | 201125 2T |  | 3.86 | 363 | 91.2 |  | 0 |  | 0.54 |  | 1.85 | 1.85 | 190200 | 200201 | 199999 | 2 | 0.05
4305931 | CAL MAERZ | 2025-11-21 | 47 | 1 | 4616677 | 201125 3T |  | 2.75 | 359 | 91.1 |  | 2.36 |  | 0.59 |  | 1.48 | 3.84 | 187967 | 197968 | 197849 | 1.2 | 0
4305931 | CAL MAERZ | 2025-11-21 | 47 | 2 | 4616710 | 211125 1T |  | 4.91 | 365 | 89.5 |  | 1.02 |  | 0.71 |  | 1.87 | 2.89 | 187956 | 197983 | 197840 | 1.4 | 0.06
4305931 | CAL MAERZ | 2025-11-21 | 47 | 3 | 4616792 | 211125 2T |  | 4.34 | 363 | 91.7 |  | 0.17 |  | 0.55 |  | 2.05 | 2.22 | 187934 | 197955 | 197888 | 0.7 | 0.01
4305931 | CAL MAERZ | 2025-11-22 | 47 | 1 | 4616865 | 211125 3T |  | 2.66 | 365 | 81.1 |  | 0.63 |  | 0.5 |  | 1.63 | 2.26 | 190202 | 200342 | 199050 | 12.7 | 0.23
4305931 | CAL MAERZ | 2025-11-22 | 47 | 2 | 4616897 | 221125 1T |  | 2.73 | 353 | 92 |  | 0.63 |  | 0.91 |  | 1.91 | 2.54 | 187924 | 197945 | 197819 | 1.3 | 0.04
4305931 | CAL MAERZ | 2025-11-22 | 47 | 3 | 4616986 | 221125 2T |  | 4.55 | 369 | 89.6 |  | 1.27 |  | 0.47 |  | 3.08 | 4.35 | 187935 | 197945 | 197893 | 0.5 | 0
4305931 | CAL MAERZ | 2025-11-22 | 47 | 3 | 4617022 | 221125 3T |  | 2.12 | 352 | 88.5 |  | 1.22 |  | 0.28 |  | 1.91 | 3.13 | 185487 | 195501 | 194960 | 5.4 | 0.04
4305931 | CAL MAERZ | 2025-11-23 | 48 | 2 | 4617053 | 231125 1T |  | 2.43 | 342 | 82.2 |  | 0.42 |  | 0.79 |  |  | 0.42 | 190185 | 200825 | 199618 | 11.3 | 0.01
4305931 | CAL MAERZ | 2025-11-23 | 48 | 3 | 4617094 | 231125 2T |  | 3.55 | 373 | 91.5 |  | 2 |  | 0.66 |  | 1.04 | 3.04 | 190213 | 200267 | 200192 | 0.7 | 0.02
4305931 | CAL MAERZ | 2025-11-24 | 48 | 3 | 4617120 | 231125 3T |  | 2.01 | 363 | 91.4 |  | 0.71 |  | 0.39 |  | 2.29 | 3 | 186995 | 196897 | 196630 | 2.7 | 0.05
4305931 | CAL MAERZ | 2025-11-24 | 48 | 2 | 4617149 | 241125 1T |  | 1.73 | 340 | 88 |  | 0.94 |  | 0.56 |  | 1.01 | 1.95 | 184554 | 194576 | 193861 | 7.1 | 0.09
4305931 | CAL MAERZ | 2025-11-24 | 48 | 3 | 4617242 | 241125 2T |  | 2.88 | 363 | 93.3 |  | 0.78 |  | 0.61 |  | 0.83 | 1.61 | 184571 | 194501 | 194407 | 0.9 | 0.17
4305931 | CAL MAERZ | 2025-11-25 | 48 | 1 | 4617305 | 241125 3T |  | 5.61 | 352 | 87.3 |  | 2.25 |  | 0.25 |  | 2.36 | 4.61 | 184620 | 194692 | 194530 | 1.6 | 0.1
4305931 | CAL MAERZ | 2025-11-25 | 48 | 2 | 4617348 | 251125 1T |  | 3.11 | 361 | 87.5 |  | 2.83 |  | 1.08 |  | 1.74 | 4.57 | 187913 | 197946 | 197630 | 3.1 | 0.09
4305931 | CAL MAERZ | 2025-11-25 | 48 | 3 | 4617427 | 251125 2T |  | 5.88 | 367 | 87.7 |  | 1.76 |  | 0.55 |  | 2.7 | 4.46 | 184586 | 194537 | 194451 | 0.9 | 0
4305931 | CAL MAERZ | 2025-11-26 | 48 | 2 | 4617531 | 261125 1T |  | 3.21 | 357 | 91.9 |  | 1.14 |  | 0.61 |  | 1.04 | 2.18 | 190186 | 200193 | 200035 | 1.6 | 0.01
4305931 | CAL MAERZ | 2025-11-26 | 48 | 3 | 4617607 | 261125 2T |  | 4.82 | 367 | 83.7 |  | 2.58 |  | 1.64 |  | 1.94 | 4.52 | 189691 | 199655 | 199175 | 4.8 | 0.03
4305931 | CAL MAERZ | 2025-11-27 | 48 | 1 | 4617693 | 261125 3T |  | 4.8 | 361 | 87.3 |  | 2.63 |  | 0.7 |  | 2.22 | 4.85 | 187941 | 197918 | 197738 | 1.8 | 0.03
4305931 | CAL MAERZ | 2025-11-27 | 48 | 2 | 4617731 | 271125 1T |  | 1.91 | 361 | 94.1 |  | 1.04 |  | 0.48 |  | 1.43 | 2.47 | 187927 | 197953 | 197897 | 0.6 | 0.01
4305931 | CAL MAERZ | 2025-11-27 | 48 | 3 | 4617811 | 271125 2T |  | 4.69 | 346 | 88.1 |  | 1.32 |  | 0.74 |  | 2.83 | 4.15 | 185495 | 195453 | 195282 | 1.7 | 0.06
4305931 | CAL MAERZ | 2025-11-28 | 48 | 1 | 4617865 | 271125 3T |  | 3.02 | 352 | 90.3 |  | 0.72 |  | 0.53 |  | 3.04 | 3.76 | 187991 | 197994 | 197803 | 1.9 | 0.02
4305931 | CAL MAERZ | 2025-11-28 | 48 | 2 | 4617901 | 281125 1T |  | 4.56 | 358 | 89.1 |  | 0.34 |  | 1.02 |  | 2.15 | 2.49 | 187937 | 197987 | 197757 | 2.3
4305931 | CAL MAERZ | 2025-11-29 | 48 | 1 | 4618045 | 281125 3T |  | 5.86 | 330 | 86.8 |  | 1.42 |  | 0.85 |  | 1.85 | 3.27 | 187932 | 197987 | 197714 | 2.7 | 0.02
4305931 | CAL MAERZ | 2025-11-29 | 48 | 2 | 4618074 | 291125 1T |  | 1.92 | 363 | 91.7 |  | 0.34 |  | 0.37 |  | 3.47 | 3.81 | 185475 | 195416 | 195246 | 1.7 | 0.01
4305931 | CAL MAERZ | 2025-11-29 | 48 | 3 | 4618151 | 291125 2T |  | 4.67 | 313 | 89.4 |  | 0.61 |  | 0.51 |  | 2.46 | 3.07 | 184501 | 194589 | 194408 | 1.8 | 0.06
4305931 | CAL MAERZ | 2025-11-30 | 49 | 1 | 4618194 | 291125 3T |  | 3.41 | 359 | 88.7 |  | 0.92 |  | 0.65 |  | 1.78 | 2.7 | 187927 | 197950 | 197557 | 3.9 | 0.1
4305931 | CAL MAERZ | 2025-11-30 | 49 | 2 | 461819 | 301125 1T |  | 4.48 | 342 | 86.8 |  | 2.21 |  | 0.61 |  | 1.99 | 4.2 | 187929 | 197929 | 197590 | 3.4 | 0.04
4305931 | CAL MAERZ | 2025-11-30 | 49 | 3 | 4618266 | 301125 2T |  | 3.74 | 371 | 86.3 |  | 0.94 |  | 1.4 |  | 3.09 | 4.03 | 187967 | 197952 | 197553 | 4 | 0.05
4305931 | CAL MAERZ | 2025-12-01 | 49 | 1 | 4618290 | 301125 3T |  | 5.2 | 350 | 87.3 |  | 1.42 |  | 2.21 |  | 2.13 | 3.55 | 187977 | 197921 | 197804 | 1.2 | 0.06
4305931 | CAL MAERZ | 2025-12-01 | 49 | 2 | 4618321 | 011225 1T |  | 5.96 | 363 | 82.4 |  | 1.38 |  | 1.02 |  | 2.16 | 3.54 | 184509 | 194558 | 193903 | 6.5 | 0.11
4305931 | CAL MAERZ | 2025-12-01 | 49 | 3 | 4618402 | 011225 2T |  | 3.04 | 356 | 88.4 |  | 0.93 |  | 0.93 |  | 2.58 | 3.51 | 184532 | 194524 | 194172 | 3.5 | 0.14
4305931 | CAL MAERZ | 2025-12-02 | 49 | 1 | 4618468 | 011225 3T |  | 5.84 | 363 | 86.6 |  | 1.52 |  | 0.81 |  | 3.01 | 4.53 | 187969 | 197963 | 197796 | 1.7 | 0.03
4305931 | CAL MAERZ | 2025-12-02 | 49 | 3 | 4618500 | 021225 1T |  | 3.87 | 365 | 90.9 |  | 1.19 |  | 0.6 |  | 2.05 | 3.24 | 187509 | 197739 | 197646 | 0.9 | 0
4305931 | CAL MAERZ | 2025-12-02 | 49 | 3 | 4618602 | 021225 2T |  | 3.79 | 320 | 89.3 |  | 1.52 |  | 0.63 |  | 2.05 | 3.57 | 190247 | 200672 | 200444 | 2.2 | 0.01
4305931 | CAL MAERZ | 2025-12-03 | 49 | 1 | 4618645 | 021225 3T |  | 6.69 | 359 | 87.3 |  | 1.53 |  | 0.6 |  | 2 | 3.53 | 188005 | 197951 | 197815 | 1.4 | 0.05
4305931 | CAL MAERZ | 2025-12-03 | 49 | 2 | 4618673 | 021225 1T |  | 5.21 | 363 | 87.6 |  | 1.81 |  | 0.74 |  | 1.7 | 3.51 | 187492 | 200472 | 200172 | 2.3 | 0.15
4305931 | CAL MAERZ | 2025-12-03 | 49 | 3 | 4618758 | 031225 2T |  | 8.19 | 327 | 85.3 |  | 1.85 |  | 2.15 |  | 0.17 | 2.02 | 188004 | 198036 | 197854 | 1.8 | 0.07
4305931 | CAL MAERZ | 2025-12-04 | 49 | 1 | 4618820 | 031225 3T |  | 4.07 | 360 | 89.3 |  | 2.24 |  | 1.34 |  | 1.99 | 4.23 | 187486 | 197433 | 197377 | 0.6 | 0.02
4305931 | CAL MAERZ | 2025-12-04 | 49 | 2 | 4618850 | 041225 1T |  | 5.4 | 371 | 89.2 |  | 0.88 |  | 0.85 |  | 2.1 | 2.98 | 189327 | 199326 | 199225 | 1 | 0.02
4305931 | CAL MAERZ | 2025-12-04 | 49 | 3 | 4618936 | 041225 2T |  | 3.84 | 367 | 91.2 |  | 0.88 |  | 0.32 |  | 2.44 | 3.32 | 189351 | 199380 | 199296 | 0.8 | 0.02
4305931 | CAL MAERZ | 2025-12-05 | 49 | 1 | 4619004 | 041225 3T |  | 5.72 | 260 | 88.6 |  | 1.08 |  | 0.54 |  | 2.5 | 3.58 | 186977 | 196968 | 196867 | 1 | 0
4305931 | CAL MAERZ | 2025-12-05 | 49 | 2 | 4619039 | 051225 1T |  | 5.8 | 371 | 90 |  | 0.85 |  | 0.57 |  | 1.36 | 2.21 | 190203 | 200252 | 200158 | 0.9 | 0.02
4305931 | CAL MAERZ | 2025-12-05 | 49 | 3 | 4619114 | 051225 2T |  | 7.15 | 352 | 87.5 |  | 1.15 |  | 0.63 |  | 2.38 | 3.53 | 190220 | 200251 | 200187 | 0.6 | 0.02
4305931 | CAL MAERZ | 2025-12-06 | 49 | 1 | 4619190 | 051225 3T |  | 2.33 | 365 | 90.3 |  | 1.57 |  | 0.53 |  | 3.49 | 5.06 | 185452 | 195400 | 195283 | 1.2 | 0.07
4305931 | CAL MAERZ | 2025-12-06 | 49 | 2 | 4619219 | 061225 1T |  | 4.92 | 373 | 90.5 |  | 0 |  | 0.53 |  | 2.03 | 2.03 | 184500 | 194502 | 194358 | 1.4 | 0.06
4305931 | CAL MAERZ | 2025-12-06 | 49 | 3 | 4619287 | 061225 2T |  | 3.83 | 315 | 91.4 |  | 0.79 |  | 0.57 |  | 2.12 | 2.91 | 184512 | 194556 | 194477 | 0.8 | 0.03
4305931 | CAL MAERZ | 2025-12-07 | 50 | 1 | 4619331 | 061225 3T |  | 4.41 | 367 | 90.8 |  | 1.38 |  | 0.6 |  | 1.31 | 2.69 | 190203 | 200242 | 200144 | 1 | 0
4305931 | CAL MAERZ | 2025-12-07 | 50 | 2 | 4619359 | 071225 1T |  | 4.77 | 352 | 88.2 |  | 0.87 |  | 0.51 |  | 3.26 | 4.13 | 188565 | 198772 | 198583 | 1.9 | 0.01
4305931 | CAL MAERZ | 2025-12-07 | 50 | 3 | 4619414 | 071225 2T |  | 5.51 | 363 | 90.9 |  | 0.67 |  | 0.53 |  | 1.26 | 1.93 | 188443 | 198484 | 198427 | 0.6 | 0.05
4305931 | CAL MAERZ | 2025-12-08 | 50 | 1 | 4619435 | 071225 3T |  | 3.84 | 336 | 89.4 |  | 0.74 |  | 0.65 |  | 1.04 | 1.78 | 186976 | 196996 | 196608 | 3.9 | 0
4305931 | CAL MAERZ | 2025-12-08 | 50 | 2 | 4619454 | 081225 1T |  | 3.41 | 342 | 89.8 |  | 0.54 |  | 0.34 |  | 2.6 | 3.14 | 188407 | 198478 | 198197 | 2.8 | 0.05
4305931 | CAL MAERZ | 2025-12-08 | 50 | 3 | 4619491 | 081225 2T |  | 3.06 | 358 | 91.2 |  | 1.37 |  | 0.59 |  | 1.13 | 2.5 | 190083 | 200082 | 199871 | 2.1 | 0.04
4305931 | CAL MAERZ | 2025-12-09 | 50 | 1 | 4619523 | 081225 3T |  | 5.73 | 342 | 87.6 |  | 1.58 |  | 0.98 |  | 2.42 | 4 | 187950 | 197938 | 197825 | 1.1 | 0.04
4305931 | CAL MAERZ | 2025-12-09 | 50 | 3 | 4619551 | 091225 1T |  | 3.42 | 327 | 88.5 |  | 0.99 |  | 0.92 |  | 3.01 | 4 | 187392 | 197552 | 197285 | 2.6 | 0.05
4305931 | CAL MAERZ | 2025-12-09 | 50 | 3 | 4619620 | 091225 2T |  | 3.73 | 348 | 89.8 |  | 1.67 |  | 0.81 |  | 1.79 | 3.46 | 187388 | 197579 | 197410 | 1.7 | 0.05
4305931 | CAL MAERZ | 2025-12-10 | 50 | 1 | 4619687 | 101225 3T |  | 3.91 | 342 | 90.5 |  | 1.73 |  | 0.61 |  | 1.84 | 3.57 | 187394 | 197499 | 197406 | 0.9 | 0.02
4305931 | CAL MAERZ | 2025-12-10 | 50 | 3 | 4619715 | 101225 1T |  | 3.17 | 369 | 89.9 |  | 2.5 |  | 0.59 |  | 1.73 | 4.23 | 190230 | 200501 | 200345 | 1.5 | 0.05
4305931 | CAL MAERZ | 2025-12-10 | 50 | 3 | 4619778 | 101225 2T |  | 2.86 | 342 | 91.8 |  | 1.47 |  | 0.62 |  | 1.42 | 2.89 | 190242 | 200262 | 200140 | 1.2 | 0.07
4305931 | CAL MAERZ | 2025-12-11 | 50 | 1 | 4619844 | 101225 3T |  | 3.65 | 352 | 92.8 |  | 0.72 |  | 0.66 |  | 0.96 | 1.68 | 182812 | 192824 | 192749 | 0.7 | 0.01
4305931 | CAL MAERZ | 2025-12-11 | 50 | 2 | 4619882 | 111225 1T |  | 3.27 | 342 | 90.3 |  | 1.44 |  | 0.53 |  | 2.49 | 3.93 | 187948 | 197926 | 197784 | 1.4 | 0.06
4305931 | CAL MAERZ | 2025-12-11 | 50 | 3 | 4619963 | 111225 2T |  | 3.12 | 338 | 92.1 |  | 1.02 |  | 0.49 |  | 1.37 | 2.39 | 187947 | 197957 | 197829 | 1.3 | 0.08
4305931 | CAL MAERZ | 2025-12-12 | 50 | 1 | 4620013 | 111225 3T |  | 5.28 | 348 | 87.5 |  | 2.1 |  | 0.78 |  | 2.42 | 4.52 | 185851 | 195855 | 195720 | 1.3 | 0.04
4305931 | CAL MAERZ | 2025-12-12 | 50 | 2 | 4620031 | 121225 1T | 17.28 | 4.62 | 352 | 87.9 | 3.51 | 0.83 | 7.6 | 1.58 | 11.45 | 2.05 | 2.88 | 187373 | 197457 | 197203 | 2.5
4305931 | CAL MAERZ | 2025-12-12 | 50 | 3 | 4620104 | 121225 2T |  | 4.19 | 357 | 91.3 |  | 1.73 |  | 0.53 |  | 0.79 | 2.52 | 187390 | 197835 | 197732 | 1 | 0
4305931 | CAL MAERZ | 2025-12-13 | 50 | 1 | 4620191 | 121225 3T |  | 3.43 | 373 | 89.1 |  | 0 |  | 1.24 |  | 3.43 | 3.43 | 187465 | 197415 | 197194 | 2.2 | 0.05
4305931 | CAL MAERZ | 2025-12-13 | 50 | 2 | 4620027 | 131225 1T |  | 1.76 | 361 | 93.1 |  | 0 |  | 0.48 |  | 1.16 | 1.16 | 187464 | 197458 | 197161 | 3 | 0.06
4305931 | CAL MAERZ | 2025-12-13 | 50 | 3 | 4620282 | 131225 2T |  | 1.65 | 355 | 93.6 |  | 0.13 |  | 0.61 |  | 2.37 | 2.5 | 187383 | 197442 | 197337 | 1 | 0.05
4305931 | CAL MAERZ | 2025-12-14 | 51 | 1 | 4620319 | 131225 3T |  | 2.87 | 363 | 92.7 |  | 0.93 |  | 0.46 |  | 0.8 | 1.73 | 185845 | 195817 | 195653 | 1.6 | 0.05
4305931 | CAL MAERZ | 2025-12-14 | 51 | 2 | 4620356 | 141225 1T |  | 1.02 | 259 | 92.8 |  | 0.23 |  | 0.28 |  | 0.3 | 0.53 | 184463 | 194486 | 194010 | 4.7 | 0.14
4305931 | CAL MAERZ | 2025-12-14 | 51 | 3 | 4620383 | 141225 2T |  | 5.67 | 327 | 91 |  | 0.82 |  | 0.55 |  | 0.83 | 1.65 | 184473 | 194481 | 194419 | 0.6 | 0.01
4305931 | CAL MAERZ | 2025-12-15 | 51 | 1 | 4620408 | 141225 3T |  | 4.15 | 334 | 91.3 |  | 1.1 |  | 0.37 |  | 1.68 | 2.78 | 187947 | 197971 | 197877 | 0.9 | 0.01
4305931 | CAL MAERZ | 2025-12-15 | 51 | 2 | 4620435 | 151225 1T |  | 4.13 | 361 | 88.3 |  | 3.71 |  | 0.5 |  | 1.55 | 5.26 | 184469 | 194487 | 194361 | 1.3 | 0.06
4305931 | CAL MAERZ | 2025-12-15 | 51 | 3 | 4620502 | 151225 2T |  | 2.59 | 355 | 92 |  | 2.6 |  | 0.56 |  | 1.26 | 3.86 | 187373 | 197377 | 197328 | 0.5 | 0.05
4305931 | CAL MAERZ | 2025-12-16 | 51 | 1 | 4620556 | 151225 3T |  | 2.83 | 340 | 89.1 |  | 1.77 |  | 0.63 |  | 0.38 | 2.15 | 186634 | 196687 | 196212 | 4.7 | 0.08
4305931 | CAL MAERZ | 2025-12-16 | 51 | 2 | 4620587 | 161225 1T |  | 5.39 | 340 | 88.1 |  | 2.2 |  | 0.57 |  | 1.4 | 3.6 | 187366 | 197340 | 197158 | 1.8 | 0.06
4305931 | CAL MAERZ | 2025-12-16 | 51 | 3 | 4620653 | 161225 2T |  | 4.11 | 336 | 90.9 |  | 2.2 |  | 0.52 |  | 1.18 | 3.38 | 184460 | 194487 | 194428 | 0.6 | 0.02
4305931 | CAL MAERZ | 2025-12-17 | 51 | 1 | 4620713 | 161225 3T |  | 0.71 | 354 | 93.7 |  | 0.83 |  | 0.2 |  | 1.39 | 2.22 | 187497 | 197497 | 197233 | 2.6 | 0
4305931 | CAL MAERZ | 2025-12-17 | 51 | 2 | 4620740 | 171225 1T |  | 3.34 | 338 | 89.9 |  | 1.84 |  | 0.53 |  | 1.97 | 3.81 | 184463 | 194487 | 194293 | 1.9 | 0.02
4305931 | CAL MAERZ | 2025-12-17 | 51 | 2 | 4620823 | 171225 2T |  | 3.27 | 361 | 87.7 |  | 4.05 |  | 1.32 |  | 2.45 | 6.5 | 187379 | 197387 | 197321 | 0.7 | 0.01
4305931 | CAL MAERZ | 2025-12-18 | 51 | 1 | 4620886 | 171225 3T |  | 5.48 | 340 | 88 |  | 1.48 |  | 0.7 |  | 1.87 | 3.35 | 187965 | 198112 | 197919 | 1.9 | 0.04
4305931 | CAL MAERZ | 2025-12-18 | 51 | 2 | 4620916 | 181225 1T |  | 6.17 | 342 | 86.9 |  | 1.23 |  | 1.08 |  | 2.46 | 3.69 | 185450 | 195471 | 195302 | 1.7 | 0.01
4305931 | CAL MAERZ | 2025-12-19 | 51 | 2 | 4621085 | 191225 1T |  | 2.52 | 348 | 90.7 |  | 1.89 |  | 0.39 |  | 2.12 | 4.01 | 187950 | 197984 | 197792 | 1.9 | 0.01
4305931 | CAL MAERZ | 2025-12-19 | 51 | 3 | 4621164 | 191225 2T |  | 5.6 | 344 | 88.2 |  | 0.78 |  | 0.53 |  | 2.89 | 3.67 | 187973 | 197911 | 197763 | 1.5 | 0.02
4305931 | CAL MAERZ | 2025-12-20 | 51 | 1 | 4621223 | 191225 3T |  | 4.13 | 326 | 90.3 |  | 1.23 |  | 0.39 |  | 2.24 | 3.47 | 187973 | 197912 | 197788 | 1.2 | 0
4305931 | CAL MAERZ | 2025-12-20 | 51 | 2 | 4621250 | 201225 1T |  | 3.49 | 346 | 88.9 |  | 0.81 |  | 0.65 |  | 2.55 | 3.36 | 187971 | 197968 | 197664 | 3 | 0.04
4305931 | CAL MAERZ | 2025-12-20 | 51 | 3 | 4621327 | 201225 2T |  | 4.57 | 336 | 89.3 |  | 1.68 |  | 0.63 |  | 1.34 | 3.02 | 187967 | 197959 | 197768 | 1.9 | 0.05
4305931 | CAL MAERZ | 2025-12-21 | 52 | 1 | 4621371 | 201225 3T |  | 5.87 | 326 | 79.4 |  | 1.88 |  | 1.11 |  | 2.19 | 4.07 | 186992 | 196982 | 196088 | 8.9 | 0.06
4305931 | CAL MAERZ | 2025-12-21 | 52 | 2 | 4621392 | 211225 1T |  | 4.49 | 342 | 89.8 |  | 0.7 |  | 0.64 |  | 2.09 | 2.79 | 190272 | 200209 | 200037 | 1.7 | 0.04
4305931 | CAL MAERZ | 2025-12-21 | 52 | 3 | 4621450 | 211225 2T |  | 3.8 | 342 | 92.1 |  | 0.03 |  | 0.41 |  | 2.55 | 2.58 | 190161 | 200175 | 200116 | 0.6 | 0.02
4305931 | CAL MAERZ | 2025-12-22 | 52 | 1 | 4621474 | 211225 3T |  | 6.03 | 352 | 88.3 |  | 0.84 |  | 0.39 |  | 3.08 | 3.92 | 189733 | 199764 | 199676 | 0.9 | 0.01
4305931 | CAL MAERZ | 2025-12-22 | 52 | 2 | 4621498 | 221225 1T |  | 2.49 | 346 | 93.1 |  | 0 |  | 0.91 |  | 1.54 | 1.54 | 184431 | 194444 | 194295 | 1.5 | 0
4305931 | CAL MAERZ | 2025-12-22 | 52 | 3 | 4621565 | 221225 2T |  | 2.67 | 334 | 84.4 |  | 0.52 |  | 0.48 |  | 1.91 | 2.43 | 190160 | 200128 | 199180 | 9.5 | 0
4305931 | CAL MAERZ | 2025-12-23 | 52 | 1 | 4621627 | 221225 3T |  | 0.93 | 340 | 93.9 |  | 0.19 |  | 0.33 |  | 1.78 | 1.97 | 188420 | 198407 | 198178 | 2.3 | 0.06
4305931 | CAL MAERZ | 2025-12-23 | 52 | 2 | 4621654 | 231225 1T |  | 7.37 | 346 | 87 |  | 1.27 |  | 1.1 |  | 1.49 | 2.76 | 184424 | 194424 | 194301 | 1.2 | 0.01
4305931 | CAL MAERZ | 2025-12-23 | 52 | 3 | 4621721 | 231225 2T |  | 3.88 | 386 | 87.5 |  | 1.52 |  | 0.78 |  | 3.3 | 4.82 | 190235 | 200207 | 199959 | 2.5 | 0.03
4305931 | CAL MAERZ | 2025-12-24 | 52 | 1 | 4621780 | 231225 3T |  | 3.85 | 330 | 88.5 |  | 0.97 |  | 0.33 |  | 2.85 | 3.82 | 184421 | 194438 | 194142 | 3 | 0.03
4305931 | CAL MAERZ | 2025-12-24 | 52 | 2 | 4621809 | 241225 1T |  | 3.44 | 350 | 93 |  | 0.24 |  | 0.5 |  | 1.44 | 1.68 | 185428 | 195475 | 195383 | 0.9 | 0.01
4305931 | CAL MAERZ | 2025-12-24 | 52 | 3 | 4621857 | 241225 2T |  | 5.51 | 326 | 85.6 |  | 2.55 |  | 0.92 |  | 3.11 | 5.66 | 185437 | 195492 | 195318 | 1.7 | 0.03
4305931 | CAL MAERZ | 2025-12-25 | 52 | 1 | 4621901 | 241225 3T |  | 2.99 | 321 | 91 |  | 0.99 |  | 0.5 |  | 2.76 | 3.75 | 184420 | 194445 | 194320 | 1.2 | 0.01
4305931 | CAL MAERZ | 2025-12-25 | 52 | 2 | 4621929 | 251225 1T |  | 3.22 | 352 | 91.2 |  | 0.92 |  | 0.61 |  | 1.76 | 2.68 | 181478 | 191440 | 191271 | 1.7 | 0.06
4305931 | CAL MAERZ | 2025-12-25 | 52 | 3 | 4621948 | 251225 2T |  | 5.45 | 333 | 87.3 |  | 1.69 |  | 1.11 |  | 4.19 | 5.88 | 189338 | 199341 | 199011 | 3.3 | 0.01
4305931 | CAL MAERZ | 2025-12-26 | 52 | 1 | 4621976 | 251225 3T |  | 3.38 | 336 | 88.3 |  | 0.78 |  | 0.52 |  | 1.58 | 2.36 | 189343 | 199490 | 198990 | 4.9 | 0
4305931 | CAL MAERZ | 2025-12-26 | 52 | 2 | 4622006 | 261225 1T |  | 5.52 | 340 | 89.7 |  | 1.12 |  | 0.47 |  | 1.37 | 2.49 | 190233 | 200253 | 200118 | 1.3 | 0
4305931 | CAL MAERZ | 2025-12-26 | 52 | 2 | 4622064 | 261225 2T |  | 6.72 | 326 | 84.6 |  | 1.24 |  | 0.45 |  | 3.73 | 4.97 | 181461 | 191450 | 191179 | 2.7 | 0.05
4305931 | CAL MAERZ | 2025-12-27 | 52 | 1 | 4622121 | 261225 3T |  | 3.93 | 346 | 89.8 |  | 1.84 |  | 0.55 |  | 1.66 | 3.5 | 187990 | 197875 | 197712 | 1.6 | 0.09
4305931 | CAL MAERZ | 2025-12-27 | 52 | 2 | 4622131 | 271225 1T |  | 4.41 | 344 | 88.1 |  | 3.93 |  | 0.53 |  | 1.42 | 5.35 | 190156 | 200197 | 200089 | 1.1 | 0.02
4305931 | CAL MAERZ | 2025-12-27 | 52 | 3 | 4622204 | 271225 2T |  | 3.85 | 338 | 85.7 |  | 3.53 |  | 0.49 |  | 2.1 | 5.63 | 184398 | 194333 | 193955 | 3.8 | 0.03
4305931 | CAL MAERZ | 2025-12-28 | 53 | 1 | 4622250 | 271225 3T |  | 3.06 | 356 | 89.6 |  | 1.75 |  | 0.54 |  | 2.4 | 4.15 | 184459 | 194440 | 194230 | 2.1 | 0.04
4305931 | CAL MAERZ | 2025-12-28 | 53 | 2 | 4622274 | 281225 1T |  | 3.17 | 346 | 90.1 |  | 2.83 |  | 0.56 |  | 1.76 | 4.59 | 184407 | 194319 | 194215 | 1 | 0
4305931 | CAL MAERZ | 2025-12-28 | 53 | 3 | 4622303 | 281225 2T |  | 2.89 | 348 | 88 |  | 1.57 |  | 0.57 |  | 4.54 | 6.11 | 188011 | 198041 | 197848 | 1.9 | 0.04
4305931 | CAL MAERZ | 2025-12-29 | 53 | 1 | 4622318 | 281225 3T |  | 2.64 | 354 | 90.1 |  | 1.84 |  | 0.67 |  | 1.96 | 3.8 | 187975 | 197940 | 197710 | 2.3 | 0.03
4305931 | CAL MAERZ | 2025-12-29 | 53 | 2 | 4622348 | 291225 1T |  | 4.1 | 330 | 89.8 |  | 2.31 |  | 0.43 |  | 1.82 | 4.13 | 187995 | 197918 | 197817 | 1 | 0
4305931 | CAL MAERZ | 2025-12-29 | 53 | 3 | 4622416 | 291225 2T |  | 1.7 | 344 | 93.6 |  | 0.46 |  | 0.31 |  | 2.39 | 2.85 | 184400 | 194459 | 194354 | 1 | 0
4305931 | CAL MAERZ | 2025-12-30 | 53 | 1 | 4622466 | 291225 3T |  | 2.67 | 358 | 92.1 |  | 0.31 |  | 0.57 |  | 2.5 | 2.81 | 187994 | 197947 | 197818 | 1.3 | 0.01
4305931 | CAL MAERZ | 2025-12-30 | 53 | 2 | 4622490 | 301225 1T | 27.53 | 2.67 | 326 | 87.6 | 7.98 | 1.89 | 4.73 | 0.98 | 29.2 | 5.22 | 7.11 | 184385 | 194333 | 194219 | 1.1
4305931 | CAL MAERZ | 2025-12-30 | 53 | 3 | 4622556 | 301225 2T |  | 2.33 | 322 | 88.7 |  | 2.01 |  | 0.43 |  | 4.26 | 6.27 | 184374 | 194342 | 194181 | 1.6 | 0.12
4305931 | CAL MAERZ | 2025-12-31 | 53 | 1 | 4622599 | 311225 3T |  | 2.4 | 336 | 90.4 |  | 1.85 |  | 0.44 |  | 1.93 | 3.78 | 188007 | 198128 | 197877 | 2.5 | 0.03
4305931 | CAL MAERZ | 2025-12-31 | 53 | 2 | 4622627 | 311225 1T |  | 2.66 | 332 | 91.7 |  | 1.51 |  | 0.44 |  | 1.72 | 3.23 | 184334 | 194395 | 194260 | 1.3 | 0.13
4305931 | CAL MAERZ | 2025-12-31 | 53 | 3 | 4622671 | 311225 2T |  | 9.52 | 326 | 82.5 |  | 2.27 |  | 0.53 |  | 3.96 | 6.23 | 186974 | 196919 | 196853 | 0.7 | 0.03
4305931 | CAL MAERZ | 2025-12-31 | 53 | 3 | 4622706 | 311225 3T |  | 9.62 | 342 | 82.8 |  | 2.07 |  | 0.99 |  | 3.33 | 5.4 | 183226 | 193210 | 193154 | 0.6 | 0.08
4305930 | CAL MOLIDA | 2025-01-01 | 1 | 2 | 4567533 1T |  |  | 3.02 |  | 88.7 |  | 1.7 |  | 0.6 |  | 2.2 | 3.9 | 190901 | 201160 | 200843 | 3.1 | 0.25
4305930 | CAL MOLIDA | 2025-01-02 | 1 | 1 | 4567558 3T |  |  | 2.95 |  | 89 |  | 1.6 |  | 0.6 |  | 1.5 | 3.1 | 188213 | 198216 | 197843 | 3.7 | 0.23
4305930 | CAL MOLIDA | 2025-01-02 | 1 | 2 | 4567579 1T |  |  | 2.59 |  | 90.1 |  | 0.8 |  | 0.6 |  | 1.6 | 2.4 | 188223 | 198202 | 197836 | 3.7 | 0.22
4305930 | CAL MOLIDA | 2025-01-02 | 1 | 3 | 4567638 2T |  |  | 2.73 |  | 88 |  | 1.5 |  | 0.5 |  | 2.1 | 3.6 | 189622 | 199779 | 199333 | 4.4 | 0.25
4305930 | CAL MOLIDA | 2025-01-03 | 1 | 1 | 4567675 3T |  |  | 2.78 |  | 88.3 |  | 1.9 |  | 0.5 |  | 1.4 | 3.3 | 190568 | 200553 | 200126 | 4.3 | 0.35
4305930 | CAL MOLIDA | 2025-01-03 | 1 | 3 | 4567758 2T |  |  | 2.69 |  | 86.8 |  | 1.4 |  | 0.5 |  | 1.6 | 3 | 189997 | 199970 | 199360 | 6.1 | 0.38
4305930 | CAL MOLIDA | 2025-01-04 | 1 | 1 | 4567796 3T |  |  | 2.82 |  | 87.3 |  | 1.1 |  | 0.5 |  | 1.6 | 2.7 | 187619 | 197599 | 197012 | 5.9 | 0.28
4305930 | CAL MOLIDA | 2025-01-04 | 1 | 2 | 4567825 1T |  |  | 2.61 |  | 87.7 |  | 1.2 |  | 0.5 |  | 1.5 | 2.7 | 190878 | 200847 | 200282 | 5.7 | 0.3
4305930 | CAL MOLIDA | 2025-01-04 | 1 | 3 | 4567872 2T |  |  | 3.17 |  | 88.9 |  | 1.2 |  | 0.5 |  | 1.7 | 2.9 | 187594 | 197523 | 197153 | 3.7 | 0.18
4305930 | CAL MOLIDA | 2025-01-05 | 2 | 1 | 4567905 3T |  |  | 3.3 |  | 87 |  | 1.8 |  | 0.6 |  | 1.8 | 3.6 | 189611 | 199612 | 199117 | 4.9 | 0.11
4305930 | CAL MOLIDA | 2025-01-05 | 2 | 2 | 4567935 1T |  |  | 2.96 |  | 87 |  | 1.5 |  | 0.5 |  | 1.7 | 3.2 | 187592 | 197542 | 196984 | 5.6 | 0.23
4305930 | CAL MOLIDA | 2025-01-06 | 2 | 1 | 4567999 3T |  |  | 2.93 |  | 88.9 |  | 1 |  | 0.7 |  | 2 | 3 | 192437 | 202467 | 202085 | 3.8 | 0.08
4305930 | CAL MOLIDA | 2025-01-06 | 2 | 3 | 4568067 2T |  |  | 3.42 |  | 87.6 |  | 1.6 |  | 0.6 |  | 1.7 | 3.3 | 189310 | 199370 | 198923 | 4.4 | 0.2
4305930 | CAL MOLIDA | 2025-01-07 | 2 | 1 | 4568095 3T |  |  | 2.71 |  | 88.7 |  | 1.2 |  | 0.7 |  | 2.1 | 3.3 | 189371 | 199367 | 198970 | 4 | 0.04
4305930 | CAL MOLIDA | 2025-01-07 | 2 | 3 | 4568120 2T |  |  | 3.65 |  | 86.3 |  | 1.2 |  | 0.6 |  | 1.7 | 2.9 | 189339 | 199337 | 198751 | 5.9 | 0.14
4305930 | CAL MOLIDA | 2025-01-08 | 2 | 1 | 4568221 3T |  |  | 3.65 |  | 87.1 |  | 1.6 |  | 0.6 |  | 1.7 | 3.3 | 190053 | 200072 | 199593 | 4.8 | 0.13
4305930 | CAL MOLIDA | 2025-01-08 | 2 | 2 | 4568236 1T |  | 14.25 | 3.81 |  | 88.5 | 3.75 | 0.9 | 4.08 | 0.8 | 14.4 | 2.6 | 3.5 | 187588 | 197521 | 197236 | 2.9
4305930 | CAL MOLIDA | 2025-01-08 | 2 | 3 | 4568296 2T |  | 12.46 | 3.33 |  | 88.1 | 3.39 | 0.8 | 4.65 | 1 | 14.89 | 2.7 | 3.5 | 187633 | 197638 | 197277 | 3.6
4305930 | CAL MOLIDA | 2025-01-09 | 2 | 1 | 4568335 3T |  | 11.64 | 3.11 |  | 88.7 | 3.23 | 0.8 | 4.3 | 0.9 | 16.9 | 3 | 3.8 | 187624 | 197667 | 197369 | 3
4305930 | CAL MOLIDA | 2025-01-09 | 2 | 2 | 4568358 1T |  | 11.22 | 3 |  | 87.7 | 3.12 | 0.7 | 4.55 | 0.9 | 15.4 | 2.8 | 3.5 | 190918 | 200923 | 200483 | 4.4
4305930 | CAL MOLIDA | 2025-01-09 | 2 | 3 | 4568416 2T |  | 12.74 | 3.41 |  | 88.9 | 3.36 | 0.8 | 4.65 | 1 | 13.89 | 2.5 | 3.3 | 190924 | 200915 | 200621 | 2.9
4305930 | CAL MOLIDA | 2025-01-10 | 2 | 1 | 4568451 3T |  | 11.84 | 3.17 |  | 88.8 | 3.45 | 0.8 | 4.25 | 0.9 | 13.78 | 2.5 | 3.3 | 187670 | 197625 | 197286 | 3.4
4305930 | CAL MOLIDA | 2025-01-10 | 2 | 2 | 4568480 1T |  | 12.24 | 3.27 |  | 87.9 | 3.45 | 0.8 | 3.5 | 0.7 | 15 | 2.7 | 3.5 | 189997 | 199994 | 199580 | 4.1
4305930 | CAL MOLIDA | 2025-01-11 | 2 | 1 | 4568579 3T |  | 9.98 | 2.67 |  | 88.5 | 2.95 | 0.7 | 3.18 | 0.7 | 14.55 | 2.6 | 3.3 | 187735 | 197738 | 197304 | 4.3
4305930 | CAL MOLIDA | 2025-01-11 | 2 | 2 | 4568607 1T |  | 10.76 | 2.88 |  | 89.2 | 3.31 | 0.8 | 3.15 | 0.7 | 14.1 | 2.5 | 3.3 | 190553 | 200557 | 200210 | 3.5
4305930 | CAL MOLIDA | 2025-01-11 | 2 | 3 | 4568668 2T |  | 10.17 | 2.72 |  | 89 | 3.76 | 0.9 | 3 | 0.6 | 16.55 | 3 | 3.9 | 190557 | 200545 | 200214 | 3.3
4305930 | CAL MOLIDA | 2025-01-12 | 3 | 1 | 4568712 3T |  | 9.87 | 2.64 |  | 89.8 | 3.1 | 0.7 | 2.57 | 0.5 | 16.15 | 2.9 | 3.6 | 190568 | 200555 | 200266 | 2.9
4305930 | CAL MOLIDA | 2025-01-12 | 3 | 2 | 4568759 1T |  | 10.78 | 2.88 |  | 88.9 | 3.36 | 0.8 | 3.65 | 0.8 | 15.14 | 2.7 | 3.5 | 189593 | 199587 | 199244 | 3.4
4305930 | CAL MOLIDA | 2025-01-12 | 3 | 3 | 4568778 2T |  | 9.1 | 2.43 |  | 89.9 | 1.71 | 0.4 | 2.45 | 0.5 | 14.5 | 2.6 | 3 | 188221 | 198276 | 197907 | 3.7
4305930 | CAL MOLIDA | 2025-01-13 | 3 | 1 | 4568813 3T |  | 8.75 | 2.34 |  | 90 | 2.79 | 0.7 | 2.59 | 0.5 | 13.7 | 2.4 | 3.1 | 189649 | 199612 | 199261 | 3.5
4305930 | CAL MOLIDA | 2025-01-13 | 3 | 2 | 4568834 1T |  | 10 | 2.68 |  | 90 | 3.45 | 0.8 | 2.52 | 0.5 | 16.3 | 2.9 | 3.7 | 189931 | 199938 | 199681 | 2.6
4305930 | CAL MOLIDA | 2025-01-13 | 3 | 3 | 4568882 2T |  | 9.09 | 2.43 |  | 89.5 | 2.95 | 0.7 | 2.6 | 0.5 | 14.14 | 2.5 | 3.2 | 189616 | 199588 | 199209 | 3.8
4305930 | CAL MOLIDA | 2025-01-14 | 3 | 1 | 4568921 3T |  | 9.08 | 2.43 |  | 89.2 | 3.38 | 0.8 | 2.84 | 0.6 | 15.95 | 2.9 | 3.7 | 187771 | 197707 | 197345 | 3.6
4305930 | CAL MOLIDA | 2025-01-14 | 3 | 2 | 4568961 1T |  | 12.92 | 3.46 |  | 88.4 | 4.63 | 1.1 | 3 | 0.6 | 14.05 | 2.5 | 3.6 | 189602 | 199603 | 199257 | 3.5
4305930 | CAL MOLIDA | 2025-01-14 | 3 | 3 | 4569006 2T |  | 10.13 | 2.71 |  | 88.5 | 3.51 | 0.8 | 2.75 | 0.6 | 15.75 | 2.8 | 3.6 | 190059 | 200003 | 199602 | 4
4305930 | CAL MOLIDA | 2025-01-15 | 3 | 1 | 4569041 3T |  | 9.7 | 2.59 |  | 89.5 | 3.14 | 0.7 | 3.2 | 0.7 | 13.6 | 2.4 | 3.1 | 187786 | 197697 | 197345 | 3.6
4305930 | CAL MOLIDA | 2025-01-15 | 3 | 3 | 4569120 2T |  | 11.49 | 3.07 |  | 87.1 | 3.39 | 0.8 | 3.52 | 0.7 | 16.32 | 2.9 | 3.7 | 190760 | 200740 | 200258 | 4.8
4305930 | CAL MOLIDA | 2025-01-16 | 3 | 1 | 4569164 3T |  | 9.9 | 2.65 |  | 89.1 | 2.95 | 0.7 | 3.25 | 0.7 | 16.2 | 2.9 | 3.6 | 190931 | 200912 | 200564 | 3.5
4305930 | CAL MOLIDA | 2025-01-16 | 3 | 2 | 4569198 1T |  | 9.62 | 2.57 |  | 89.4 | 2.85 | 0.7 | 2.8 | 0.6 | 14.75 | 2.6 | 3.3 | 190945 | 200908 | 200544 | 3.7
4305930 | CAL MOLIDA | 2025-01-16 | 3 | 2 | 4569251 2T |  | 9.93 | 2.66 |  | 89.4 | 2.91 | 0.7 | 2.89 | 0.6 | 14.5 | 2.6 | 3.3 | 190957 | 200996 | 200639 | 3.6
4305930 | CAL MOLIDA | 2025-01-17 | 3 | 1 | 4569380 3T |  | 9.69 | 2.59 |  | 88.6 | 2.2 | 0.5 | 2.6 | 0.5 | 10.3 | 1.8 | 2.3 | 189363 | 199362 | 198820 | 5.4
4305930 | CAL MOLIDA | 2025-01-18 | 3 | 2 | 4569412 1T |  | 9.71 | 2.6 |  | 88.5 | 2.73 | 0.6 | 2.89 | 0.6 | 14.4 | 2.6 | 3.2 | 187607 | 197533 | 197077 | 4.6
4305930 | CAL MOLIDA | 2025-01-18 | 3 | 3 | 4569476 2T |  | 9.48 | 2.54 |  | 89.1 | 2.78 | 0.7 | 2.94 | 0.6 | 14.89 | 2.7 | 3.4 | 189708 | 199782 | 199388 | 3.9
4305930 | CAL MOLIDA | 2025-01-19 | 4 | 1 | 4569512 3T |  | 9.44 | 2.53 |  | 90.6 | 2.68 | 0.6 | 3.2 | 0.7 | 11.76 | 2.1 | 2.7 | 190650 | 200644 | 200343 | 3
4305930 | CAL MOLIDA | 2025-01-19 | 4 | 2 | 4569535 1T |  | 9.72 | 2.6 |  | 88.4 | 3.31 | 0.8 | 2.95 | 0.6 | 13.9 | 2.5 | 3.3 | 187650 | 197654 | 197193 | 4.6
4305930 | CAL MOLIDA | 2025-01-19 | 4 | 3 | 4569573 2T |  | 9.46 | 2.53 |  | 89.7 | 2.75 | 0.6 | 2.69 | 0.6 | 8.25 | 1.5 | 2.1 | 186471 | 196469 | 196008 | 4.6
4305930 | CAL MOLIDA | 2025-01-20 | 4 | 2 | 4569623 1T |  | 10.54 | 2.82 |  | 90 | 3.02 | 0.7 | 3.23 | 0.7 | 12.95 | 2.3 | 3 | 187605 | 197669 | 197370 | 3
4305930 | CAL MOLIDA | 2025-01-20 | 4 | 3 | 4569689 2T |  | 10.39 | 2.78 |  | 89.2 | 3.02 | 0.7 | 3.18 | 0.7 | 15.37 | 2.7 | 3.4 | 189385 | 199370 | 199029 | 3.4
4305930 | CAL MOLIDA | 2025-01-21 | 4 | 2 | 4569768 1T |  | 13.83 | 3.7 |  | 87.2 | 4.32 | 1 | 3.32 | 0.7 | 15.42 | 2.8 | 3.8 | 190975 | 200949 | 200532 | 4.2
4305930 | CAL MOLIDA | 2025-01-21 | 4 | 3 | 4569850 2T |  | 11.31 | 3.03 |  | 87.7 | 2.94 | 0.7 | 3.3 | 0.7 | 13.77 | 2.5 | 3.2 | 186471 | 196658 | 196158 | 4.9
4305930 | CAL MOLIDA | 2025-01-22 | 4 | 2 | 459948 1T |  | 12.31 | 3.29 |  | 89.8 | 3.27 | 0.8 | 3.45 | 0.7 | 11.5 | 2.1 | 2.9 | 190975 | 200933 | 200649 | 2.9
4305930 | CAL MOLIDA | 2025-01-22 | 4 | 3 | 4570021 2T |  | 10.33 | 2.76 |  | 91.4 | 3.35 | 0.8 | 3.15 | 0.7 | 9.89 | 1.8 | 2.6 | 190987 | 200947 | 200732 | 2.2
4305930 | CAL MOLIDA | 2025-01-22 | 4 | 3 | 4570089 3T |  | 9.69 | 2.59 |  | 91.1 | 3.03 | 0.7 | 3.11 | 0.6 | 11.35 | 2 | 2.7 | 188611 | 198606 | 198367 | 2.4
4305930 | CAL MOLIDA | 2025-01-23 | 4 | 2 | 4570116 1T |  | 10.92 | 2.92 |  | 90.4 | 3.44 | 0.8 | 3.19 | 0.7 | 11.76 | 2.1 | 2.9 | 188614 | 198626 | 198367 | 2.6
4305930 | CAL MOLIDA | 2025-01-24 | 4 | 2 | 4570300 1T |  | 10.52 | 2.81 |  | 88.9 | 3.44 | 0.8 | 3.2 | 0.7 | 11.55 | 2.1 | 2.9 | 192417 | 202429 | 202007 | 4.2
4305930 | CAL MOLIDA | 2025-01-24 | 4 | 3 | 4570384 2T |  | 9.27 | 2.48 |  | 89.1 | 2.42 | 0.6 | 4 | 0.8 | 7.68 | 1.4 | 2 | 190027 | 200072 | 199558 | 5.1
4305930 | CAL MOLIDA | 2025-01-24 | 4 | 3 | 4570468 3T |  | 9.36 | 2.5 |  | 89.9 | 2.59 | 0.6 | 3.7 | 0.8 | 10.71 | 1.9 | 2.5 | 188624 | 198631 | 198251 | 3.8
4305930 | CAL MOLIDA | 2025-01-25 | 4 | 2 | 4570497 1T |  | 10.94 | 2.93 |  | 87.7 | 3.24 | 0.8 | 4.65 | 1 | 11.15 | 2 | 2.8 | 192469 | 202455 | 201937 | 5.2
4305930 | CAL MOLIDA | 2025-01-25 | 4 | 3 | 4570579 2T |  | 10.21 | 2.73 |  | 88.6 | 2.92 | 0.7 | 3.65 | 0.8 | 8.92 | 1.6 | 2.3 | 191067 | 201069 | 200554 | 5.1
4305930 | CAL MOLIDA | 2025-01-26 | 5 | 2 | 4570649 1T |  | 12.06 | 3.23 |  | 89.9 | 3.48 | 0.8 | 3.82 | 0.8 | 7.71 | 1.4 | 2.2 | 190642 | 200623 | 200281 | 3.4
4305930 | CAL MOLIDA | 2025-01-26 | 5 | 3 | 4570683 2T |  | 12.87 | 3.44 |  | 89.5 | 3.68 | 0.9 | 3.77 | 0.8 | 8.92 | 1.6 | 2.5 | 190707 | 200786 | 200455 | 3.3
4305930 | CAL MOLIDA | 2025-01-27 | 5 | 1 | 4570717 3T |  | 11.74 | 3.14 |  | 89.8 | 3.27 | 0.8 | 3.35 | 0.7 | 8.87 | 1.6 | 2.4 | 190644 | 200645 | 200290 | 3.5
4305930 | CAL MOLIDA | 2025-01-27 | 5 | 2 | 4570747 1T |  | 11.04 | 2.95 |  | 90 | 2.95 | 0.7 | 3.64 | 0.8 | 11.59 | 2.1 | 2.8 | 190656 | 200641 | 200341 | 3
4305930 | CAL MOLIDA | 2025-01-27 | 5 | 3 | 4570812 2T |  | 10.76 | 2.88 |  | 90.9 | 3.32 | 0.8 | 3.59 | 0.7 | 10.55 | 1.9 | 2.7 | 189412 | 199415 | 199182 | 2.3
4305930 | CAL MOLIDA | 2025-01-28 | 5 | 1 | 4570870 3T |  | 11.66 | 3.12 |  | 90.7 | 3.3 | 0.8 | 3.65 | 0.8 | 10.75 | 1.9 | 2.7 | 190630 | 200654 | 200427 | 2.3
4305930 | CAL MOLIDA | 2025-01-28 | 5 | 2 | 4570896 1T |  | 11.93 | 3.19 |  | 90 | 3.34 | 0.8 | 3.6 | 0.7 | 10.17 | 1.8 | 2.6 | 188637 | 198669 | 198373 | 3
4305930 | CAL MOLIDA | 2025-01-29 | 5 | 1 | 4571038 3T |  | 11.91 | 3.19 |  | 88.5 | 4.97 | 1.2 | 3.55 | 0.7 | 12.05 | 2.2 | 3.4 | 191013 | 201094 | 200719 | 3.7
4305930 | CAL MOLIDA | 2025-01-29 | 5 | 2 | 4571074 1T |  | 13.19 | 3.53 |  | 88.4 | 5.33 | 1.3 | 3.67 | 0.8 | 10.75 | 1.9 | 3.2 | 191021 | 201014 | 200653 | 3.6
4305930 | CAL MOLIDA | 2025-01-30 | 5 | 1 | 4571229 3T |  | 11.71 | 3.13 |  | 87.8 | 5.22 | 1.2 | 3.33 | 0.7 | 11.5 | 2.1 | 3.3 | 191019 | 201012 | 200552 | 4.6
4305930 | CAL MOLIDA | 2025-01-30 | 5 | 2 | 4571262 1T |  | 10.92 | 2.92 |  | 90.4 | 3.28 | 0.8 | 3.25 | 0.7 | 9.21 | 1.6 | 2.4 | 189674 | 199679 | 199367 | 3.1
4305930 | CAL MOLIDA | 2025-01-31 | 5 | 1 | 4571421 3T |  | 12.29 | 3.29 |  | 89.3 | 5.55 | 1.3 | 3.47 | 0.7 | 7.61 | 1.4 | 2.7 | 190020 | 200023 | 199672 | 3.5
4305930 | CAL MOLIDA | 2025-01-31 | 5 | 2 | 4571447 1T |  | 10.22 | 2.73 |  | 88.1 | 3.48 | 0.8 | 2.85 | 0.6 | 5.48 | 1 | 1.8 | 189415 | 199456 | 198828 | 6.3
4305930 | CAL MOLIDA | 2025-02-01 | 5 | 1 | 4571605 3T |  | 13.7 | 3.66 |  | 88.9 | 4.04 | 1 | 3.05 | 0.6 | 7.5 | 1.3 | 2.3 | 189992 | 199980 | 199581 | 4
4305930 | CAL MOLIDA | 2025-02-01 | 5 | 2 | 4571637 1T |  | 12.33 | 3.3 |  | 88.9 | 3.62 | 0.9 | 3.34 | 0.7 | 9.4 | 1.7 | 2.6 | 191032 | 201036 | 200624 | 4.1
4305930 | CAL MOLIDA | 2025-02-01 | 5 | 2 | 4571717 2T |  | 14.08 | 3.77 |  | 88.7 | 4 | 0.9 | 3.92 | 0.8 | 6.96 | 1.2 | 2.1 | 191040 | 201024 | 200626 | 4
4305930 | CAL MOLIDA | 2025-02-02 | 6 | 1 | 4571760 3T |  | 13.43 | 3.59 |  | 89.3 | 4.13 | 1 | 4.11 | 0.9 | 7.8 | 1.4 | 2.4 | 187005 | 197009 | 196667 | 3.4
4305930 | CAL MOLIDA | 2025-02-02 | 6 | 2 | 4571786 1T |  | 10.86 | 2.91 |  | 87.8 | 4.13 | 1 | 3.63 | 0.8 | 7.4 | 1.3 | 2.3 | 189437 | 199435 | 198865 | 5.7
4305930 | CAL MOLIDA | 2025-02-03 | 6 | 1 | 4571856 3T |  | 14.3 | 3.83 |  | 91.5 | 4.05 | 1 | 3.8 | 0.8 | 8.95 | 1.6 | 2.6 | 182463 | 202430 | 202269 | 0.8
4305930 | CAL MOLIDA | 2025-02-03 | 6 | 2 | 4571882 1T |  | 13.64 | 3.65 |  | 88.4 | 4.04 | 1 | 3.73 | 0.8 | 9.13 | 1.6 | 2.6 | 189624 | 199620 | 199209 | 4.1
4305930 | CAL MOLIDA | 2025-02-04 | 6 | 1 | 4572040 3T |  | 12.62 | 3.38 |  | 89.2 | 3.88 | 0.9 | 3.5 | 0.7 | 8.15 | 1.5 | 2.4 | 191068 | 201082 | 200703 | 3.8
4305930 | CAL MOLIDA | 2025-02-04 | 6 | 2 | 4572075 1T |  | 12.89 | 3.45 |  | 87.7 | 3.87 | 0.9 | 3.5 | 0.7 | 7.3 | 1.3 | 2.2 | 189902 | 199900 | 199362 | 5.4
4305930 | CAL MOLIDA | 2025-02-04 | 6 | 3 | 4572144 2T |  | 16.27 | 4.35 |  | 83.6 | 4.72 | 1.1 | 3.3 | 0.7 | 4.31 | 0.8 | 1.9 | 189619 | 199613 | 198715 | 9
4305930 | CAL MOLIDA | 2025-02-05 | 6 | 2 | 4572261 1T |  | 13.45 | 3.6 |  | 86.8 | 4.12 | 1 | 3.4 | 0.7 | 10.4 | 1.9 | 2.9 | 188361 | 198359 | 197802 | 5.6
4305930 | CAL MOLIDA | 2025-02-06 | 6 | 1 | 4572393 3T |  | 12.62 | 3.38 |  | 87.6 | 3.79 | 0.9 | 3.38 | 0.7 | 11.71 | 2.1 | 3 | 189639 | 199691 | 199200 | 4.9
4305930 | CAL MOLIDA | 2025-02-06 | 6 | 2 | 4572420 1T |  | 12.79 | 3.42 |  | 91.4 | 3.93 | 0.9 | 3.7 | 0.8 | 5.55 | 1 | 1.9 | 191071 | 201020 | 200820 | 2
4305930 | CAL MOLIDA | 2025-02-06 | 6 | 3 | 4572500 2T |  | 12.62 | 3.38 |  | 88 | 3.79 | 0.9 | 3.88 | 0.8 | 10.04 | 1.8 | 2.7 | 189466 | 199467 | 199005 | 4.6
4305930 | CAL MOLIDA | 2025-02-07 | 6 | 1 | 4572562 3T |  | 13.46 | 3.6 |  | 86.9 | 4.27 | 1 | 3.85 | 0.8 | 11.05 | 2 | 3 | 190633 | 200677 | 200157 | 5.2
4305930 | CAL MOLIDA | 2025-02-07 | 6 | 2 | 4572592 1T |  | 12.31 | 3.29 |  | 86.7 | 4.06 | 1 | 3.65 | 0.8 | 13.4 | 2.4 | 3.4 | 190637 | 200645 | 200103 | 5.4
4305930 | CAL MOLIDA | 2025-02-08 | 6 | 1 | 4572729 3T |  | 11.58 | 3.1 |  | 88 | 4.04 | 1 | 3.65 | 0.8 | 12.31 | 2.2 | 3.2 | 191139 | 201154 | 200703 | 4.5
4305930 | CAL MOLIDA | 2025-02-08 | 6 | 2 | 4572761 1T |  | 11.86 | 3.17 |  | 87.7 | 4.21 | 1 | 3.6 | 0.7 | 12.43 | 2.2 | 3.2 | 186929 | 196936 | 196470 | 4.7
4305930 | CAL MOLIDA | 2025-02-09 | 7 | 1 | 4572887 3T |  | 11.88 | 3.18 |  | 88.6 | 3.46 | 0.8 | 2.91 | 0.6 | 11.15 | 2 | 2.8 | 190140 | 200166 | 199737 | 4.3
4305930 | CAL MOLIDA | 2025-02-09 | 7 | 3 | 4572947 2T |  | 11.94 | 3.19 |  | 89.4 | 3.66 | 0.9 | 2.74 | 0.6 | 11.07 | 2 | 2.9 | 191943 | 201909 | 201565 | 3.5
4305930 | CAL MOLIDA | 2025-02-10 | 7 | 1 | 4572972 3T |  | 11.93 | 3.19 |  | 88.4 | 4.31 | 1 | 3.3 | 0.7 | 11.39 | 2 | 3 | 189602 | 199664 | 199245 | 4.2
4305930 | CAL MOLIDA | 2025-02-10 | 7 | 2 | 4573004 1T |  | 12.28 | 3.28 |  | 89.1 | 4.08 | 1 | 3.18 | 0.7 | 11.3 | 2 | 3 | 189684 | 199635 | 199289 | 3.5
4305930 | CAL MOLIDA | 2025-02-10 | 7 | 3 | 4573081 2T |  | 11.88 | 3.18 |  | 89 | 3.61 | 0.9 | 3 | 0.6 | 10.15 | 1.8 | 2.7 | 189784 | 199719 | 199322 | 4
4305930 | CAL MOLIDA | 2025-02-11 | 7 | 1 | 4573140 3T |  | 11.68 | 3.12 |  | 88.6 | 4.08 | 1 | 3.25 | 0.7 | 11.37 | 2 | 3 | 191111 | 201177 | 200764 | 4.1
4305930 | CAL MOLIDA | 2025-02-11 | 7 | 2 | 4573176 1T |  | 11.45 | 3.06 |  | 89 | 3.86 | 0.9 | 3.86 | 0.8 | 12.1 | 2.2 | 3.1 | 191146 | 201132 | 200772 | 3.6
4305930 | CAL MOLIDA | 2025-02-11 | 7 | 2 | Q0637 |  | 9.9 | 2.65 |  | 91.4 | 3.13 | 0.7 | 2.6 | 0.5 | 14.2 | 2.5 | 3.2 | 189483 | 199405 | 199245 | 1.6
4305930 | CAL MOLIDA | 2025-02-11 | 7 | 3 | 4573260 2T |  | 10.28 | 2.75 |  | 89.5 | 3.73 | 0.9 | 2.9 | 0.6 | 11.8 | 2.1 | 3 | 191235 | 201209 | 200845 | 3.6
4305930 | CAL MOLIDA | 2025-02-12 | 7 | 1 | 4573326 3T |  | 13.27 | 3.55 |  | 87 | 4.11 | 1 | 4.45 | 0.9 | 14.95 | 2.7 | 3.7 | 188291 | 198246 | 197811 | 4.4
4305930 | CAL MOLIDA | 2025-02-12 | 7 | 2 | 4573354 2T |  | 13.31 | 3.56 |  | 85.9 | 3.69 | 0.9 | 3.35 | 0.7 | 11.05 | 2 | 2.9 | 189635 | 199663 | 199013 | 6.5
4305930 | CAL MOLIDA | 2025-02-13 | 7 | 1 | 4573487 3T |  | 12.07 | 3.23 |  | 90 | 3.45 | 0.8 | 3.38 | 0.7 | 11.42 | 2 | 2.8 | 189548 | 199549 | 199275 | 2.7
4305930 | CAL MOLIDA | 2025-02-13 | 7 | 2 | 4573519 1T |  | 11.46 | 3.07 |  | 89.7 | 2.92 | 0.7 | 3.75 | 0.8 | 12.74 | 2.3 | 3 | 191145 | 201181 | 200883 | 3
4305930 | CAL MOLIDA | 2025-02-13 | 7 | 2 | 4573602 2T |  | 11.71 | 3.13 |  | 87.8 | 3.4 | 0.8 | 3.35 | 0.7 | 11.4 | 2 | 2.8 | 189651 | 199634 | 199131 | 5
4305930 | CAL MOLIDA | 2025-02-14 | 7 | 1 | 4573665 3T |  | 11.22 | 3 |  | 87.3 | 3.36 | 0.8 | 3.75 | 0.8 | 12.7 | 2.3 | 3.1 | 188277 | 198212 | 197681 | 5.3
4305930 | CAL MOLIDA | 2025-02-14 | 7 | 2 | 4573696 1T |  | 10.8 | 2.89 |  | 87.8 | 3.32 | 0.8 | 3.35 | 0.7 | 16.55 | 3 | 3.8 | 189501 | 199562 | 199117 | 4.4
4305930 | CAL MOLIDA | 2025-02-15 | 7 | 3 | 4573828 3T |  | 9.34 | 2.5 |  | 88.5 | 2.98 | 0.7 | 3.7 | 0.8 | 11.6 | 2.1 | 2.8 | 189750 | 199711 | 199220 | 4.9
4305930 | CAL MOLIDA | 2025-02-15 | 7 | 1 | 4573860 1T |  | 10.81 | 2.89 |  | 87.5 | 3.32 | 0.8 | 4.25 | 0.9 | 15.1 | 2.7 | 3.5 | 189500 | 199549 | 199072 | 4.7
4305930 | CAL MOLIDA | 2025-02-16 | 8 | 3 | 4573944 2T |  | 9.67 | 2.59 |  | 89 | 3.02 | 0.7 | 3.25 | 0.7 | 12.46 | 2.2 | 2.9 | 189617 | 199633 | 199203 | 4.3
4305930 | CAL MOLIDA | 2025-02-16 | 8 | 2 | 4574004 1T |  | 13.98 | 3.74 |  | 87.4 | 4.66 | 1.1 | 3.6 | 0.7 | 12.62 | 2.3 | 3.4 | 188401 | 198417 | 197988 | 4.3
4305930 | CAL MOLIDA | 2025-02-16 | 8 | 3 | 4574046 2T |  | 12.09 | 3.23 |  | 87.1 | 3.11 | 0.7 | 4.15 | 0.9 | 14.21 | 2.5 | 3.2 | 189521 | 199590 | 199079 | 5.1
4305930 | CAL MOLIDA | 2025-02-17 | 8 | 2 | 4574106 1T |  | 10.23 | 2.74 |  | 88.6 | 3.27 | 0.8 | 8.79 | 1.8 | 10.6 | 1.9 | 2.7 | 190673 | 200619 | 200255 | 3.7
4305930 | CAL MOLIDA | 2025-02-17 | 8 | 3 | 4574208 2T |  | 11.14 | 2.98 |  | 88.2 | 3.33 | 0.8 | 4 | 0.8 | 11.61 | 2.1 | 2.9 | 190680 | 200617 | 200159 | 4.6
4305930 | CAL MOLIDA | 2025-02-18 | 8 | 1 | 4574272 3T |  | 11.35 | 3.04 |  | 89.3 | 3.35 | 0.8 | 4.75 | 1 | 16.88 | 3 | 3.8 | 189677 | 199622 | 199390 | 2.3
4305930 | CAL MOLIDA | 2025-02-18 | 8 | 2 | 4574300 1T |  | 12.96 | 3.47 |  | 87.7 | 4.27 | 1 | 4.51 | 0.9 | 13 | 2.3 | 3.3 | 189677 | 199622 | 199217 | 4.1
4305930 | CAL MOLIDA | 2025-02-18 | 8 | 3 | 4574346 2T |  | 13.08 | 3.5 |  | 85.9 | 4.01 | 0.9 | 4.1 | 0.8 | 17.85 | 3.2 | 4.1 | 189752 | 199702 | 199196 | 5.1
4305930 | CAL MOLIDA | 2025-02-19 | 8 | 2 | 4574428 1T |  | 11.6 | 3.1 |  | 87.9 | 3.81 | 0.9 | 3.48 | 0.7 | 16.4 | 2.9 | 3.8 | 188388 | 198343 | 197950 | 3.9
4305930 | CAL MOLIDA | 2025-02-19 | 8 | 3 | 4574508 2T |  | 10.51 | 2.81 |  | 88.8 | 3.18 | 0.8 | 3.4 | 0.7 | 13.2 | 2.4 | 3.2 | 189695 | 199616 | 199210 | 4.1
4305930 | CAL MOLIDA | 2025-02-20 | 8 | 1 | 4574578 3T |  | 13.84 | 3.7 |  | 87.9 | 4.33 | 1 | 3.15 | 0.7 | 14.95 | 2.7 | 3.7 | 190645 | 200678 | 200326 | 3.5
4305930 | CAL MOLIDA | 2025-02-20 | 8 | 2 | 4574610 1T |  | 11.44 | 3.06 |  | 87.5 | 3.38 | 0.8 | 2.9 | 0.6 | 13.6 | 2.4 | 3.2 | 190665 | 200659 | 200144 | 5.2
4305930 | CAL MOLIDA | 2025-02-21 | 8 | 1 | 4574718 3T |  | 15.67 | 4.19 |  | 86.6 | 4.04 | 1 | 2.75 | 0.6 | 16.05 | 2.9 | 3.9 | 188421 | 198455 | 198026 | 4.3
4305930 | CAL MOLIDA | 2025-02-21 | 8 | 2 | 4574753 1T |  | 13.65 | 3.65 |  | 90.4 | 3.2 | 0.8 | 3.3 | 0.7 | 14.88 | 2.7 | 3.5 | 166443 | 196442 | 196041 | 1.3
4305930 | CAL MOLIDA | 2025-02-21 | 8 | 2 | 4574808 2T |  | 15.58 | 4.17 |  | 87.7 | 4.02 | 0.9 | 2.8 | 0.6 | 16.7 | 3 | 3.9 | 191221 | 201236 | 200926 | 3.1
4305930 | CAL MOLIDA | 2025-02-22 | 8 | 1 | 4574871 3T |  | 14.84 | 3.97 |  | 88.9 | 3.92 | 0.9 | 2.91 | 0.6 | 15.3 | 2.7 | 3.6 | 192454 | 202403 | 202165 | 2.4
4305930 | CAL MOLIDA | 2025-02-22 | 8 | 2 | 4574899 1t |  | 14.12 | 3.78 |  | 88.9 | 3.97 | 0.9 | 3.2 | 0.7 | 13.76 | 2.5 | 3.4 | 192465 | 202481 | 202207 | 2.7
4305930 | CAL MOLIDA | 2025-02-23 | 9 | 1 | 4575011 3T |  | 14.13 | 3.78 |  | 87.1 | 4.12 | 1 | 2.99 | 0.6 | 15.01 | 2.7 | 3.7 | 192471 | 202413 | 201977 | 4.4
4305930 | CAL MOLIDA | 2025-02-23 | 9 | 2 | 4575049 1T |  | 16.42 | 4.39 |  | 87.1 | 4.02 | 0.9 | 3.17 | 0.7 | 15.25 | 2.7 | 3.6 | 191862 | 201869 | 201501 | 3.7
4305930 | CAL MOLIDA | 2025-02-23 | 9 | 1 | 4575128 3T |  | 10.54 | 2.82 |  | 89.1 | 3.41 | 0.8 | 3.26 | 0.7 | 12.96 | 2.3 | 3.1 | 189923 | 199978 | 199602 | 3.7
4305930 | CAL MOLIDA | 2025-02-24 | 9 | 2 | 4575158 1T |  | 11.73 | 3.14 |  | 88 | 4.18 | 1 | 3.1 | 0.6 | 14.64 | 2.6 | 3.6 | 189686 | 199626 | 199221 | 4.1
4305930 | CAL MOLIDA | 2025-02-25 | 9 | 1 | 4575262 3T |  | 13.67 | 3.66 |  | 86.9 | 4.65 | 1.1 | 3.09 | 0.6 | 13.9 | 2.5 | 3.6 | 190044 | 200049 | 199579 | 4.7
4305930 | CAL MOLIDA | 2025-02-25 | 9 | 2 | 4575290 1T |  | 14.84 | 3.97 |  | 84.2 | 4 | 0.9 | 3.12 | 0.6 | 23.78 | 4.3 | 5.2 | 191879 | 201815 | 201271 | 5.5
4305930 | CAL MOLIDA | 2025-02-26 | 9 | 1 | 4575405 3T |  | 14.84 | 3.97 |  | 84.2 | 4 | 0.9 | 3.12 | 0.6 | 23.78 | 4.3 | 5.2 | 191879 | 201815 | 201271 | 5.5
4305930 | CAL MOLIDA | 2025-02-26 | 9 | 2 | 4575444 1T |  | 14.84 | 3.97 |  | 84.2 | 4 | 0.9 | 3.12 | 0.6 | 23.78 | 4.3 | 5.2 | 191879 | 201815 | 201271 | 5.5
4305930 | CAL MOLIDA | 2025-02-27 | 9 | 1 | 4575550 3T |  | 12.4 | 3.32 |  | 88 | 4.22 | 1 | 2.93 | 0.6 | 13.05 | 2.3 | 3.3 | 189718 | 199737 | 199311 | 4.3
4305930 | CAL MOLIDA | 2025-02-27 | 9 | 3 | 4575637 2T |  | 9.82 | 2.63 |  | 88.7 | 2.96 | 0.7 | 2.65 | 0.5 | 13.34 | 2.4 | 3.1 | 189723 | 199724 | 199274 | 4.5
4305930 | CAL MOLIDA | 2025-02-28 | 9 | 1 | 4575687 3T |  | 9.82 | 2.63 |  | 88.7 | 2.96 | 0.7 | 2.65 | 0.5 | 13.34 | 2.4 | 3.1 | 189723 | 199724 | 199274 | 4.5
4305930 | CAL MOLIDA | 2025-02-28 | 9 | 2 | 4575717 1T |  | 9.82 | 2.63 |  | 88.7 | 2.96 | 0.7 | 2.65 | 0.5 | 13.34 | 2.4 | 3.1 | 189723 | 199724 | 199274 | 4.5
4305930 | CAL MOLIDA | 2025-03-01 | 9 | 1 | 4575828 3T |  | 9.62 | 2.57 |  | 89.7 | 3.14 | 0.7 | 2.75 | 0.6 | 13.63 | 2.4 | 3.1 | 188379 | 198321 | 197971 | 3.5
4305930 | CAL MOLIDA | 2025-03-01 | 9 | 3 | 4575929 2T |  | 9.91 | 2.65 |  | 88.7 | 3.1 | 0.7 | 2.88 | 0.6 | 14.99 | 2.7 | 3.4 | 189495 | 199496 | 199083 | 4.1
4305930 | CAL MOLIDA | 2025-03-02 | 10 | 1 | 4575972 3T |  | 10.95 | 2.93 |  | 87.1 | 3.35 | 0.8 | 2.7 | 0.6 | 13.48 | 2.4 | 3.2 | 190667 | 200617 | 200051 | 5.7
4305930 | CAL MOLIDA | 2025-03-02 | 10 | 2 | 4575996 1T |  | 9.18 | 2.46 |  | 89.4 | 3.03 | 0.7 | 2.6 | 0.5 | 14.21 | 2.5 | 3.2 | 189710 | 199744 | 199355 | 3.9
4305930 | CAL MOLIDA | 2025-03-02 | 10 | 3 | 4576037 2T |  | 9.2 | 2.46 |  | 88.4 | 2.33 | 0.6 | 2.4 | 0.5 | 14.15 | 2.5 | 3.1 | 192498 | 202422 | 201922 | 5
4305930 | CAL MOLIDA | 2025-03-03 | 10 | 1 | 4576063 3T |  | 9.81 | 2.62 |  | 88.7 | 2.5 | 0.6 | 2.57 | 0.5 | 13.72 | 2.5 | 3.1 | 190184 | 200114 | 199661 | 4.6
4305930 | CAL MOLIDA | 2025-03-03 | 10 | 2 | 4576089 1T |  | 9.8 | 2.62 |  | 87.6 | 3.27 | 0.8 | 2.8 | 0.6 | 14.44 | 2.6 | 3.4 | 189754 | 199731 | 199197 | 5.4
4305930 | CAL MOLIDA | 2025-03-03 | 10 | 3 | 4575159 2T |  | 10.81 | 2.89 |  | 88 | 3.23 | 0.8 | 3.16 | 0.7 | 14.78 | 2.6 | 3.4 | 192530 | 202530 | 202079 | 4.5
4305930 | CAL MOLIDA | 2025-03-04 | 10 | 1 | 4576216 3T |  | 9.86 | 2.64 |  | 89.2 | 2.05 | 0.5 | 2.81 | 0.6 | 13.58 | 2.4 | 2.9 | 192563 | 202540 | 202123 | 4.2
4305930 | CAL MOLIDA | 2025-03-04 | 10 | 2 | 4576247 1T |  | 10.37 | 2.77 |  | 89 | 3.64 | 0.9 | 2.94 | 0.6 | 11.93 | 2.1 | 3 | 188707 | 198701 | 198293 | 4.1
4305930 | CAL MOLIDA | 2025-03-04 | 10 | 3 | 4576316 2T |  | 10.02 | 2.68 |  | 88.7 | 3.19 | 0.8 | 3 | 0.6 | 12.88 | 2.3 | 3.1 | 191921 | 201994 | 201548 | 4.4
4305930 | CAL MOLIDA | 2025-03-05 | 10 | 1 | 4576367 3T |  | 10.35 | 2.77 |  | 89.5 | 4.17 | 1 | 3.13 | 0.6 | 10.46 | 1.9 | 2.9 | 191373 | 201330 | 200961 | 3.7
4305930 | CAL MOLIDA | 2025-03-05 | 10 | 2 | 4576400 1T |  | 10.04 | 2.69 |  | 90.2 | 3.5 | 0.8 | 3.2 | 0.7 | 9.8 | 1.8 | 2.6 | 188720 | 198754 | 198411 | 3.4
4305930 | CAL MOLIDA | 2025-03-05 | 10 | 3 | 4576458 2T |  | 10.92 | 2.92 |  | 88.9 | 3.53 | 0.8 | 3 | 0.6 | 12.16 | 2.2 | 3 | 188703 | 198704 | 198302 | 4
4305930 | CAL MOLIDA | 2025-03-06 | 10 | 1 | 4576522 3T |  | 10.64 | 2.85 |  | 88.6 | 4 | 0.9 | 2.96 | 0.6 | 12.96 | 2.3 | 3.2 | 189718 | 199790 | 199371 | 4.2
4305930 | CAL MOLIDA | 2025-03-06 | 10 | 2 | 4576551 1T |  | 10.54 | 2.82 |  | 92.5 | 3.57 | 0.8 | 2.95 | 0.6 | 12.7 | 2.3 | 3.1 | 189741 | 199711 | 199670 | 0.4
4305930 | CAL MOLIDA | 2025-03-07 | 10 | 3 | 4576775 2T |  | 10.18 | 2.72 |  | 89.3 | 3.31 | 0.8 | 2.9 | 0.6 | 12.87 | 2.3 | 3.1 | 190674 | 200659 | 200276 | 3.8
4305930 | CAL MOLIDA | 2025-03-08 | 10 | 1 | 4576820 3T |  | 9.75 | 2.61 |  | 87.7 | 3.24 | 0.8 | 2.99 | 0.6 | 13.87 | 2.5 | 3.3 | 189735 | 199774 | 199243 | 5.3
4305930 | CAL MOLIDA | 2025-03-08 | 10 | 2 | 4576848 1T |  | 10.35 | 2.77 |  | 88.3 | 3.04 | 0.7 | 3.2 | 0.7 | 13.62 | 2.4 | 3.1 | 191891 | 201872 | 201409 | 4.6
4305930 | CAL MOLIDA | 2025-03-08 | 10 | 3 | 4576913 2T |  | 11.14 | 2.98 |  | 85.8 | 3.17 | 0.7 | 3.05 | 0.6 | 14.2 | 2.5 | 3.2 | 189766 | 199849 | 199161 | 6.8
4305930 | CAL MOLIDA | 2025-03-09 | 11 | 2 | 4576995 1T |  | 11.61 | 3.11 |  | 87.3 | 4.06 | 1 | 2.8 | 0.6 | 12.88 | 2.3 | 3.3 | 189500 | 199523 | 198995 | 5.3
4305930 | CAL MOLIDA | 2025-03-09 | 11 | 3 | 4577036 2T |  | 10.76 | 2.88 |  | 89.8 | 3.83 | 0.9 | 3.03 | 0.6 | 15.32 | 2.7 | 3.6 | 189533 | 199580 | 199327 | 2.5
4305930 | CAL MOLIDA | 2025-03-10 | 11 | 2 | 4577091 1T |  | 9.33 | 2.5 |  | 90 | 2.32 | 0.5 | 3.1 | 0.6 | 16.38 | 2.9 | 3.4 | 189720 | 199791 | 199504 | 2.8
4305930 | CAL MOLIDA | 2025-03-10 | 11 | 3 | 4577163 2T |  | 9.57 | 2.56 |  | 87.8 | 3.62 | 0.9 | 3.65 | 0.8 | 14.52 | 2.6 | 3.5 | 189976 | 199948 | 199460 | 4.9
4305930 | CAL MOLIDA | 2025-03-11 | 11 | 1 | 4577205 3T |  | 8.91 | 2.38 |  | 64 | 1.82 | 0.4 | 2.78 | 0.6 | 10.84 | 1.9 | 2.3 | 189720 | 199715 | 196695 | 30.2
4305930 | CAL MOLIDA | 2025-03-11 | 11 | 2 | 4577246 1T |  | 10.8 | 2.89 |  | 88.2 | 2.91 | 0.7 | 3.3 | 0.7 | 14.12 | 2.5 | 3.2 | 189731 | 199784 | 199334 | 4.5
4305930 | CAL MOLIDA | 2025-03-11 | 11 | 3 | 4577313 2T |  | 10.22 | 2.73 |  | 89.3 | 2.61 | 0.6 | 2.71 | 0.6 | 15.71 | 2.8 | 3.4 | 190043 | 200073 | 199724 | 3.5
4305930 | CAL MOLIDA | 2025-03-12 | 11 | 1 | 4577355 3T |  | 9.46 | 2.53 |  | 89 | 2.83 | 0.7 | 2.7 | 0.6 | 13.29 | 2.4 | 3.1 | 190020 | 200023 | 199590 | 4.3
4305930 | CAL MOLIDA | 2025-03-12 | 11 | 2 | 4577376 1T |  | 9.76 | 2.61 |  | 88 | 3.02 | 0.7 | 2.5 | 0.5 | 14.53 | 2.6 | 3.3 | 189494 | 199477 | 198975 | 5
4305930 | CAL MOLIDA | 2025-03-12 | 11 | 3 | 4577462 2T |  | 10.72 | 2.87 |  | 86.8 | 2.7 | 0.6 | 2.65 | 0.5 | 12.23 | 2.2 | 2.8 | 191297 | 201259 | 200615 | 6.5
4305930 | CAL MOLIDA | 2025-03-13 | 11 | 1 | 4577517 3T |  | 9.6 | 2.57 |  | 88.8 | 2.82 | 0.7 | 2.9 | 0.6 | 13.21 | 2.4 | 3.1 | 188694 | 198627 | 198178 | 4.5
4305930 | CAL MOLIDA | 2025-03-13 | 11 | 2 | Q1170 1T |  | 8.46 | 2.26 |  | 87.4 | 2.74 | 0.6 | 2.85 | 0.6 | 14.2 | 2.5 | 3.1 | 190063 | 200031 | 199424 | 6.1
4305930 | CAL MOLIDA | 2025-03-14 | 11 | 1 | 4577634 3T |  | 9.59 | 2.57 |  | 89.1 | 2.67 | 0.6 | 2.3 | 0.5 | 16.93 | 3 | 3.6 | 189500 | 199590 | 199217 | 3.7
4305930 | CAL MOLIDA | 2025-03-14 | 11 | 2 | 4577693 1T |  | 10.73 | 2.87 |  | 88.5 | 3.06 | 0.7 | 2.6 | 0.5 | 13.2 | 2.4 | 3.1 | 190694 | 200679 | 200227 | 4.5
4305930 | CAL MOLIDA | 2025-03-15 | 11 | 1 | 4577828 3T |  | 11.64 | 3.11 |  | 88.5 | 3.26 | 0.8 | 2.5 | 0.5 | 15.43 | 2.8 | 3.6 | 189492 | 199481 | 199098 | 3.8
4305930 | CAL MOLIDA | 2025-03-15 | 11 | 2 | 4577860 1T |  | 11.47 | 3.07 |  | 89.1 | 2.82 | 0.7 | 2.45 | 0.5 | 15.37 | 2.7 | 3.4 | 190696 | 200693 | 200349 | 3.4
4305930 | CAL MOLIDA | 2025-03-15 | 11 | 3 | 4577968 2T |  | 9.5 | 2.54 |  | 89.2 | 2.95 | 0.7 | 2.47 | 0.5 | 13.63 | 2.4 | 3.1 | 190675 | 200672 | 200261 | 4.1
4305930 | CAL MOLIDA | 2025-03-16 | 12 | 1 | 4578007 3T |  | 10.55 | 2.82 |  | 88.4 | 2.79 | 0.7 | 2.84 | 0.6 | 14.25 | 2.5 | 3.2 | 190680 | 200612 | 200171 | 4.4
4305930 | CAL MOLIDA | 2025-03-16 | 12 | 2 | 4578031 1T |  | 10.97 | 2.93 |  | 89.2 | 2.87 | 0.7 | 2.45 | 0.5 | 14.6 | 2.6 | 3.3 | 190679 | 200646 | 200294 | 3.5
4305930 | CAL MOLIDA | 2025-03-16 | 12 | 3 | 4578084 2T |  | 10.04 | 2.69 |  | 88.9 | 2.67 | 0.6 | 3.38 | 0.7 | 14.97 | 2.7 | 3.3 | 192500 | 202542 | 202153 | 3.9
4305930 | CAL MOLIDA | 2025-03-17 | 12 | 1 | 4578114 3T |  | 10 | 2.68 |  | 89.3 | 3.43 | 0.8 | 3.85 | 0.8 | 14.35 | 2.6 | 3.4 | 192507 | 202576 | 202238 | 3.4
4305930 | CAL MOLIDA | 2025-03-17 | 12 | 2 | 4578143 1T |  | 10.77 | 2.88 |  | 88.1 | 3.2 | 0.8 | 3.49 | 0.7 | 13.67 | 2.4 | 3.2 | 188408 | 198451 | 197989 | 4.6
4305930 | CAL MOLIDA | 2025-03-17 | 12 | 3 | 4578222 2T |  | 12.06 | 3.23 |  | 88.3 | 3.12 | 0.7 | 3.8 | 0.8 | 12.97 | 2.3 | 3 | 189974 | 199998 | 199586 | 4.1
4305930 | CAL MOLIDA | 2025-03-17 | 12 | 3 | 4578299 3T |  | 11.32 | 3.03 |  | 88.9 | 3.09 | 0.7 | 3.45 | 0.7 | 10.91 | 2 | 2.7 | 190718 | 200880 | 200452 | 4.2
4305930 | CAL MOLIDA | 2025-03-18 | 12 | 2 | 4578373 1T |  | 11.31 | 3.03 |  | 88 | 3.04 | 0.7 | 4.35 | 0.9 | 12.95 | 2.3 | 3 | 191297 | 201217 | 200766 | 4.5
4305930 | CAL MOLIDA | 2025-03-18 | 12 | 3 | 4578452 2T |  | 13.31 | 3.56 |  | 88.3 | 4.07 | 1 | 2.99 | 0.6 | 9.21 | 1.6 | 2.6 | 189762 | 199731 | 199294 | 4.4
4305930 | CAL MOLIDA | 2025-03-19 | 12 | 1 | 4578516 3T |  | 11.31 | 3.03 |  | 87.1 | 2.93 | 0.7 | 3.65 | 0.8 | 11.15 | 2 | 2.7 | 190685 | 200662 | 200067 | 6
4305930 | CAL MOLIDA | 2025-03-19 | 12 | 2 | 4578566 1T |  | 11.39 | 3.05 |  | 88.9 | 2.91 | 0.7 | 3.45 | 0.7 | 12.55 | 2.2 | 2.9 | 190034 | 200029 | 199643 | 3.9
4305930 | CAL MOLIDA | 2025-03-20 | 12 | 1 | 4578717 3T |  | 11.98 | 3.2 |  | 88.6 | 2.15 | 0.5 | 4.05 | 0.8 | 11.54 | 2.1 | 2.6 | 188423 | 198480 | 198047 | 4.3
4305930 | CAL MOLIDA | 2025-03-20 | 12 | 2 | 4578757 1T |  | 12.24 | 3.27 |  | 89.2 | 1.59 | 0.4 | 3.85 | 0.8 | 10.7 | 1.9 | 2.3 | 189503 | 199512 | 199115 | 4
4305930 | CAL MOLIDA | 2025-03-21 | 12 | 1 | 4578919 3T |  | 10.17 | 2.72 |  | 90.7 | 2.39 | 0.6 | 4.15 | 0.9 | 12.17 | 2.2 | 2.8 | 190672 | 200481 | 200240 | 2.5
4305930 | CAL MOLIDA | 2025-03-21 | 12 | 3 | 4579035 2T |  | 11.93 | 3.19 |  | 88.9 | 2.23 | 0.5 | 4.32 | 0.9 | 12.83 | 2.3 | 2.8 | 190670 | 200685 | 200314 | 3.7
4305930 | CAL MOLIDA | 2025-03-22 | 12 | 1 | 4579127 3T |  | 11.54 | 3.09 |  | 87.5 | 2.59 | 0.6 | 3.45 | 0.7 | 14.1 | 2.5 | 3.1 | 188730 | 198775 | 198264 | 5.1
4305930 | CAL MOLIDA | 2025-03-22 | 12 | 2 | 4579168 1T |  | 10.7 | 2.86 |  | 87.5 | 4.6 | 1.1 | 3.5 | 0.7 | 14.4 | 2.6 | 3.7 | 189223 | 199280 | 198803 | 4.7
4305930 | CAL MOLIDA | 2025-03-22 | 12 | 3 | 4579240 2T |  | 9.45 | 2.53 |  | 89.3 | 2.61 | 0.6 | 3.05 | 0.6 | 12.13 | 2.2 | 2.8 | 189296 | 199268 | 198840 | 4.3
4305930 | CAL MOLIDA | 2025-03-23 | 13 | 2 | 4579327 1T |  | 10.64 | 2.85 |  | 88 | 3.04 | 0.7 | 3.55 | 0.7 | 11.9 | 2.1 | 2.8 | 190158 | 200155 | 199651 | 5
4305930 | CAL MOLIDA | 2025-03-24 | 13 | 1 | 4579383 3T |  | 8.89 | 2.38 |  | 87.1 | 2.84 | 0.7 | 3.16 | 0.7 | 15.75 | 2.8 | 3.5 | 186476 | 196453 | 195862 | 5.9
4305930 | CAL MOLIDA | 2025-03-24 | 13 | 2 | 4579407 1T |  | 11.48 | 3.07 |  | 87.2 | 3.08 | 0.7 | 4.2 | 0.9 | 12.95 | 2.3 | 3 | 186443 | 196424 | 195896 | 5.3
4305930 | CAL MOLIDA | 2025-03-24 | 13 | 3 | 4579450 2T |  | 10.9 | 2.92 |  | 87.4 | 3.38 | 0.8 | 3.85 | 0.8 | 13.05 | 2.3 | 3.1 | 189776 | 199783 | 199258 | 5.2
4305930 | CAL MOLIDA | 2025-03-25 | 13 | 1 | 4579484 3T |  | 10.91 | 2.92 |  | 87.4 | 3.23 | 0.8 | 4.09 | 0.8 | 12.9 | 2.3 | 3.1 | 189885 | 199815 | 199291 | 5.3
4305930 | CAL MOLIDA | 2025-03-25 | 13 | 2 | 4579518 1T |  | 12.01 | 3.21 |  | 87.4 | 3.44 | 0.8 | 4.7 | 1 | 11.67 | 2.1 | 2.9 | 190186 | 200184 | 199683 | 5
4305930 | CAL MOLIDA | 2025-03-26 | 13 | 1 | 4579651 3T |  | 10.87 | 2.91 |  | 88.1 | 2.97 | 0.7 | 3.1 | 0.6 | 15.74 | 2.8 | 3.5 | 191403 | 201571 | 201127 | 4.4
4305930 | CAL MOLIDA | 2025-03-26 | 13 | 2 | 4579688 1T |  | 14.01 | 3.75 |  | 87.6 | 3.63 | 0.9 | 4.8 | 1 | 17.06 | 3 | 3.9 | 188405 | 198478 | 198153 | 3.2
4305930 | CAL MOLIDA | 2025-03-26 | 13 | 3 | 4579762 2T |  | 14.12 | 3.78 |  | 87.3 | 3.53 | 0.8 | 4.61 | 1 | 15.95 | 2.9 | 3.7 | 189749 | 199791 | 199409 | 3.8
4305930 | CAL MOLIDA | 2025-03-27 | 13 | 1 | 4579819 3T |  | 11.67 | 3.12 |  | 87.1 | 3.04 | 0.7 | 4.35 | 0.9 | 15.54 | 2.8 | 3.5 | 190674 | 200678 | 200185 | 4.9
4305930 | CAL MOLIDA | 2025-03-27 | 13 | 3 | 4579937 2T |  | 12.98 | 3.47 |  | 86.5 | 3.24 | 0.8 | 3.94 | 0.8 | 16.4 | 2.9 | 3.7 | 191336 | 201308 | 200812 | 5
4305930 | CAL MOLIDA | 2025-03-28 | 13 | 1 | 4580001 3T |  | 10.06 | 2.69 |  | 88 | 2.81 | 0.7 | 3.92 | 0.8 | 13.41 | 2.4 | 3.1 | 190725 | 200753 | 200262 | 4.9
4305930 | CAL MOLIDA | 2025-03-28 | 13 | 3 | 4580105 2T |  | 9.53 | 2.55 |  | 87.3 | 3.31 | 0.8 | 3.92 | 0.8 | 14.05 | 2.5 | 3.3 | 190666 | 200590 | 200043 | 5.5
4305930 | CAL MOLIDA | 2025-03-29 | 13 | 1 | 4580173 3T |  | 12.05 | 3.22 |  | 87.3 | 2.88 | 0.7 | 4.22 | 0.9 | 15.2 | 2.7 | 3.4 | 190713 | 200741 | 200272 | 4.7
4305930 | CAL MOLIDA | 2025-03-29 | 13 | 3 | 4580279 2T |  | 11.23 | 3 |  | 85.3 | 2.88 | 0.7 | 3.64 | 0.8 | 14.75 | 2.6 | 3.3 | 189703 | 199723 | 199005 | 7.2
4305930 | CAL MOLIDA | 2025-03-30 | 14 | 1 | 4580320 3T |  | 14.45 | 3.87 |  | 86.5 | 3.07 | 0.7 | 3.5 | 0.7 | 18.95 | 3.4 | 4.1 | 189754 | 199770 | 199337 | 4.3
4305930 | CAL MOLIDA | 2025-03-30 | 14 | 2 | 4580347 1T |  | 12.12 | 3.24 |  | 87.2 | 2.92 | 0.7 | 3.78 | 0.8 | 13.85 | 2.5 | 3.2 | 190689 | 200658 | 200148 | 5.1
4305930 | CAL MOLIDA | 2025-03-30 | 14 | 3 | 4580388 2T |  | 10.17 | 2.72 |  | 88 | 3.05 | 0.7 | 3.45 | 0.7 | 16.7 | 3 | 3.7 | 189826 | 199847 | 199414 | 4.3
4305930 | CAL MOLIDA | 2025-03-31 | 14 | 1 | 4580415 3T |  | 12.67 | 3.39 |  | 88 | 3.17 | 0.7 | 3.35 | 0.7 | 13.72 | 2.5 | 3.2 | 190704 | 200759 | 200335 | 4.2
4305930 | CAL MOLIDA | 2025-03-31 | 14 | 3 | 4580512 2T |  | 11.79 | 3.15 |  | 86.2 | 3.26 | 0.8 | 3.45 | 0.7 | 18.55 | 3.3 | 4.1 | 189800 | 199871 | 199333 | 5.3
4305930 | CAL MOLIDA | 2025-04-01 | 14 | 1 | 4580578 3T |  | 11.31 | 3.03 |  | 86.8 | 2.92 | 0.7 | 3.37 | 0.7 | 15.81 | 2.8 | 3.5 | 190694 | 200663 | 200117 | 5.5
4305930 | CAL MOLIDA | 2025-04-01 | 14 | 3 | 4580676 2T |  | 10.28 | 2.75 |  | 87.9 | 2.51 | 0.6 | 3.6 | 0.7 | 18.55 | 3.3 | 3.9 | 190674 | 200660 | 200237 | 4.2
4305930 | CAL MOLIDA | 2025-04-02 | 14 | 2 | 4580759 1T |  | 12.05 | 3.22 |  | 87 | 2.96 | 0.7 | 3.55 | 0.7 | 15.33 | 2.7 | 3.4 | 191923 | 201966 | 201449 | 5.1
4305930 | CAL MOLIDA | 2025-04-02 | 14 | 2 | 4580835 2T |  | 10.51 | 2.81 |  | 87.8 | 2.96 | 0.7 | 3.3 | 0.7 | 16.55 | 3 | 3.7 | 190051 | 200019 | 199567 | 4.5
4305930 | CAL MOLIDA | 2025-04-03 | 14 | 2 | 4580941 1T |  | 10.07 | 2.69 |  | 88.6 | 2.54 | 0.6 | 3.37 | 0.7 | 15.28 | 2.7 | 3.3 | 190682 | 200688 | 200271 | 4.2
4305930 | CAL MOLIDA | 2025-04-03 | 14 | 2 | 4581002 2T |  | 9.64 | 2.58 |  | 87.6 | 2.81 | 0.7 | 2.9 | 0.6 | 14.71 | 2.6 | 3.3 | 190679 | 200656 | 200117 | 5.4
4305930 | CAL MOLIDA | 2025-04-04 | 14 | 1 | 4581236 3T |  | 9.17 | 2.45 |  | 90.2 | 2.41 | 0.6 | 3.05 | 0.6 | 12.55 | 2.2 | 2.8 | 189974 | 199975 | 199632 | 3.4
4305930 | CAL MOLIDA | 2025-04-05 | 14 | 2 | 4581264 1T |  | 10.26 | 2.74 |  | 87.4 | 2.88 | 0.7 | 3.05 | 0.6 | 12.85 | 2.3 | 3 | 189834 | 199882 | 199307 | 5.7
4305930 | CAL MOLIDA | 2025-04-06 | 15 | 1 | 4581404 3T |  | 9.57 | 2.56 |  | 87.6 | 2.33 | 0.6 | 3.38 | 0.7 | 13.9 | 2.5 | 3.1 | 188563 | 198511 | 197955 | 5.6
4305930 | CAL MOLIDA | 2025-04-06 | 15 | 2 | 4581449 1T |  | 8.74 | 2.34 |  | 86.6 | 2.43 | 0.6 | 2.86 | 0.6 | 11.01 | 2 | 2.6 | 190108 | 200177 | 199434 | 7.4
4305930 | CAL MOLIDA | 2025-04-06 | 15 | 3 | 4581466 2T |  | 11.08 | 2.96 |  | 87 | 3.03 | 0.7 | 3 | 0.6 | 12.45 | 2.2 | 2.9 | 190072 | 200041 | 199444 | 6
4305930 | CAL MOLIDA | 2025-04-07 | 15 | 1 | 4581494 3T |  | 11.65 | 3.12 |  | 88 | 2.66 | 0.6 | 3.64 | 0.8 | 11.8 | 2.1 | 2.7 | 189978 | 199931 | 199446 | 4.9
4305930 | CAL MOLIDA | 2025-04-07 | 15 | 2 | 4581527 1T |  | 11.94 | 3.19 |  | 87.4 | 2.88 | 0.7 | 3.5 | 0.7 | 11.41 | 2 | 2.7 | 190062 | 200038 | 199494 | 5.5
4305930 | CAL MOLIDA | 2025-04-07 | 15 | 3 | 4581600 2T |  | 12.97 | 3.47 |  | 87 | 3.4 | 0.8 | 3.99 | 0.8 | 12.2 | 2.2 | 3 | 190052 | 200065 | 199538 | 5.3
4305930 | CAL MOLIDA | 2025-04-08 | 15 | 2 | 4581697 1T |  | 14.56 | 3.89 |  | 87.6 | 3.24 | 0.8 | 4.26 | 0.9 | 12.2 | 2.2 | 3 | 190045 | 200040 | 199623 | 4.2
4305930 | CAL MOLIDA | 2025-04-09 | 15 | 1 | 4581821 3T |  | 14.51 | 3.88 |  | 87.3 | 3.36 | 0.8 | 4.08 | 0.8 | 9.7 | 1.7 | 2.5 | 189779 | 199729 | 199241 | 4.9
4305930 | CAL MOLIDA | 2025-04-09 | 15 | 2 | 4581849 1T |  | 13.14 | 3.51 |  | 87.2 | 3.41 | 0.8 | 3.74 | 0.8 | 8.65 | 1.5 | 2.3 | 189989 | 199999 | 199430 | 5.7
4305930 | CAL MOLIDA | 2025-04-09 | 15 | 3 | 4581935 2T |  | 12.84 | 3.43 |  | 88.7 | 3.06 | 0.7 | 3.89 | 0.8 | 8.97 | 1.6 | 2.3 | 188556 | 198536 | 198113 | 4.2
4305930 | CAL MOLIDA | 2025-04-10 | 15 | 1 | 4581997 3T |  | 12.85 | 3.44 |  | 88 | 3.1 | 0.7 | 3.99 | 0.8 | 6.24 | 1.1 | 1.8 | 190675 | 200636 | 200102 | 5.4
4305930 | CAL MOLIDA | 2025-04-10 | 15 | 2 | 4582032 1T |  | 13.85 | 3.7 |  | 87.1 | 3.77 | 0.9 | 3.69 | 0.8 | 8.35 | 1.5 | 2.4 | 190701 | 200763 | 200200 | 5.6
4305930 | CAL MOLIDA | 2025-04-11 | 15 | 2 | 4582199 1T |  | 13.84 | 3.7 |  | 88.3 | 3.78 | 0.9 | 4.1 | 0.8 | 9 | 1.6 | 2.5 | 186469 | 196421 | 196008 | 4.1
4305930 | CAL MOLIDA | 2025-04-11 | 15 | 3 | 4582288 2T |  | 13.74 | 3.68 |  | 88 | 3.93 | 0.9 | 4.02 | 0.8 | 10.51 | 1.9 | 2.8 | 186466 | 196434 | 196014 | 4.2
4305930 | CAL MOLIDA | 2025-04-12 | 15 | 1 | 4582362 3T |  | 11.22 | 3 |  | 88.2 | 3.64 | 0.9 | 4.05 | 0.8 | 13.19 | 2.4 | 3.3 | 190693 | 200686 | 200266 | 4.2
4305930 | CAL MOLIDA | 2025-04-12 | 15 | 2 | 4582394 1T |  | 11.73 | 3.14 |  | 87.5 | 4.19 | 1 | 3.7 | 0.8 | 11.55 | 2.1 | 3.1 | 189985 | 199943 | 199442 | 5
4305930 | CAL MOLIDA | 2025-04-12 | 15 | 3 | 4582491 2T |  | 11.67 | 3.12 |  | 88.2 | 3.98 | 0.9 | 3.7 | 0.8 | 12 | 2.1 | 3 | 190676 | 200634 | 200199 | 4.4
4305930 | CAL MOLIDA | 2025-04-13 | 16 | 1 | 4582549 3T |  | 12.03 | 3.22 |  | 89.8 | 4.8 | 1.1 | 3.68 | 0.8 | 11.19 | 2 | 3.1 | 188553 | 198531 | 198278 | 2.5
4305930 | CAL MOLIDA | 2025-04-13 | 16 | 2 | 4582576 1T |  | 11.31 | 3.03 |  | 87.2 | 5.18 | 1.2 | 3.8 | 0.8 | 9.85 | 1.8 | 3 | 189863 | 199866 | 199320 | 5.5
4305930 | CAL MOLIDA | 2025-04-13 | 16 | 3 | 4582633 2T |  | 11.69 | 3.13 |  | 88.7 | 4.65 | 1.1 | 3.55 | 0.7 | 11.92 | 2.1 | 3.2 | 190695 | 200663 | 200297 | 3.7
4305930 | CAL MOLIDA | 2025-04-14 | 16 | 1 | 4582659 1 |  | 12.95 | 3.46 |  | 88.7 | 4.13 | 1 | 4.41 | 0.9 | 10.77 | 1.9 | 2.9 | 190067 | 200035 | 199687 | 3.5
4305930 | CAL MOLIDA | 2025-04-14 | 16 | 2 | 4582686 1T |  | 12.2 | 3.26 |  | 89.3 | 4.7 | 1.1 | 3.55 | 0.7 | 9.95 | 1.8 | 2.9 | 189966 | 199949 | 199619 | 3.3
4305930 | CAL MOLIDA | 2025-04-14 | 16 | 3 | 4582768 2T |  | 11.07 | 2.96 |  | 89.5 | 4.37 | 1 | 3.28 | 0.7 | 9.5 | 1.7 | 2.7 | 190704 | 200754 | 200388 | 3.6
4305930 | CAL MOLIDA | 2025-04-15 | 16 | 1 | 4582849 3T |  | 10.53 | 2.82 |  | 88.3 | 4.81 | 1.1 | 3.28 | 0.7 | 10.46 | 1.9 | 3 | 188561 | 198533 | 198068 | 4.7
4305930 | CAL MOLIDA | 2025-04-15 | 16 | 2 | 4582884 1T |  | 11.33 | 3.03 |  | 88.3 | 4.52 | 1.1 | 3.3 | 0.7 | 9.09 | 1.6 | 2.7 | 191977 | 201983 | 201505 | 4.8
4305930 | CAL MOLIDA | 2025-04-16 | 16 | 1 | 4583064 3T |  | 13.73 | 3.67 |  | 87.6 | 4.93 | 1.2 | 3.33 | 0.7 | 13.05 | 2.3 | 3.5 | 191321 | 201331 | 200924 | 4.1
4305930 | CAL MOLIDA | 2025-04-16 | 16 | 2 | 4583099 1T |  | 11.88 | 3.18 |  | 87.4 | 4.7 | 1.1 | 3.8 | 0.8 | 13.3 | 2.4 | 3.5 | 189630 | 199615 | 199156 | 4.6
4305930 | CAL MOLIDA | 2025-04-16 | 16 | 3 | 4583183 2T |  | 11.57 | 3.09 |  | 88.7 | 4.5 | 1.1 | 3.28 | 0.7 | 11.76 | 2.1 | 3.2 | 189776 | 199763 | 199374 | 3.9
4305930 | CAL MOLIDA | 2025-04-17 | 16 | 1 | 4583230 3T |  | 10.4 | 2.78 |  | 88.8 | 4.45 | 1.1 | 3.13 | 0.6 | 9.45 | 1.7 | 2.8 | 188788 | 198785 | 198335 | 4.5
4305930 | CAL MOLIDA | 2025-04-17 | 16 | 2 | 4583262 1T |  | 9.67 | 2.59 |  | 87.8 | 4.61 | 1.1 | 3.49 | 0.7 | 12.06 | 2.2 | 3.3 | 191329 | 201349 | 200829 | 5.2
4305930 | CAL MOLIDA | 2025-04-18 | 16 | 1 | 4583329 3T |  | 12.91 | 3.45 |  | 88.1 | 4.28 | 1 | 3.35 | 0.7 | 12.67 | 2.3 | 3.3 | 190702 | 200715 | 200321 | 3.9
4305930 | CAL MOLIDA | 2025-04-18 | 16 | 2 | 4583352 1T |  | 14.27 | 3.82 |  | 88.3 | 4.17 | 1 | 0.68 | 0.1 | 11.93 | 2.1 | 3.1 | 189887 | 199823 | 199412 | 4.1
4305930 | CAL MOLIDA | 2025-04-18 | 16 | 2 | 4583389 2T |  | 12.43 | 3.33 |  | 88.5 | 4.64 | 1.1 | 3.43 | 0.7 | 11.42 | 2 | 3.1 | 190736 | 200718 | 200338 | 3.8
4305930 | CAL MOLIDA | 2025-04-19 | 16 | 1 | 4583430 3T |  | 12.35 | 3.3 |  | 88.2 | 4.17 | 1 | 3 | 0.6 | 11.41 | 2 | 3 | 190710 | 200782 | 200340 | 4.4
4305930 | CAL MOLIDA | 2025-04-19 | 16 | 2 | 4583459 1T |  | 11.88 | 3.18 |  | 88.4 | 2.75 | 0.6 | 2.91 | 0.6 | 10.85 | 1.9 | 2.5 | 191335 | 201342 | 200869 | 4.7
4305930 | CAL MOLIDA | 2025-04-19 | 16 | 3 | 4583510 2T |  | 12.67 | 3.39 |  | 88.7 | 3.12 | 0.7 | 3.31 | 0.7 | 10.4 | 1.9 | 2.6 | 191383 | 201377 | 200966 | 4.1
4305930 | CAL MOLIDA | 2025-04-20 | 17 | 1 | 4583546 3T |  | 12.4 | 3.32 |  | 86.3 | 2.97 | 0.7 | 3.23 | 0.7 | 14.45 | 2.6 | 3.3 | 190674 | 200639 | 200052 | 5.9
4305930 | CAL MOLIDA | 2025-04-20 | 17 | 2 | 4583578 1T |  | 12.48 | 3.34 |  | 88.4 | 3.31 | 0.8 | 3.46 | 0.7 | 10.85 | 1.9 | 2.7 | 189984 | 199961 | 199533 | 4.3
4305930 | CAL MOLIDA | 2025-04-20 | 17 | 3 | 4583615 2T |  | 13.3 | 3.56 |  | 86.4 | 5.61 | 1.3 | 3.67 | 0.8 | 12.9 | 2.3 | 3.6 | 190674 | 200694 | 200179 | 5.1
4305930 | CAL MOLIDA | 2025-04-21 | 17 | 1 | 4583655 3T |  | 12.96 | 3.47 |  | 87.9 | 3.26 | 0.8 | 2.95 | 0.6 | 12.25 | 2.2 | 3 | 190105 | 200145 | 199682 | 4.6
4305930 | CAL MOLIDA | 2025-04-21 | 17 | 2 | 4583688 1T |  | 12.13 | 3.24 |  | 85.3 | 3.66 | 0.9 | 3.1 | 0.6 | 10.3 | 1.8 | 2.7 | 189985 | 199943 | 199182 | 7.6
4305930 | CAL MOLIDA | 2025-04-22 | 17 | 1 | 4583800 3T |  | 14.1 | 3.77 |  | 86.7 | 2.79 | 0.7 | 3.24 | 0.7 | 13.77 | 2.5 | 3.2 | 192551 | 202506 | 201986 | 5.2
4305930 | CAL MOLIDA | 2025-04-22 | 17 | 2 | 4583831 1T |  | 11.95 | 3.2 |  | 85 | 3.24 | 0.8 | 3.22 | 0.7 | 13.35 | 2.4 | 3.2 | 189998 | 199990 | 199239 | 7.5
4305930 | CAL MOLIDA | 2025-04-22 | 17 | 3 | 4583887 2T |  | 12.8 | 3.42 |  | 85.3 | 2.77 | 0.7 | 3.49 | 0.7 | 16.9 | 3 | 3.7 | 189952 | 199945 | 199308 | 6.4
4305930 | CAL MOLIDA | 2025-04-23 | 17 | 1 | 4583940 3T |  | 11.03 | 2.95 |  | 88.4 | 3.01 | 0.7 | 3.05 | 0.6 | 12.75 | 2.3 | 3 | 192078 | 202022 | 201569 | 4.6
4305930 | CAL MOLIDA | 2025-04-23 | 17 | 2 | 4583970 1T |  | 13.29 | 3.56 |  | 87.2 | 2.67 | 0.6 | 3.17 | 0.7 | 13.5 | 2.4 | 3 | 188630 | 198602 | 198102 | 5
4305930 | CAL MOLIDA | 2025-04-24 | 17 | 1 | 4584090 3T |  | 11.32 | 3.03 |  | 88.8 | 3.55 | 0.8 | 3.26 | 0.7 | 12.89 | 2.3 | 3.1 | 192084 | 202021 | 201634 | 3.9
4305930 | CAL MOLIDA | 2025-04-24 | 17 | 2 | 4584117 1T |  | 13.6 | 3.64 |  | 88.3 | 2.98 | 0.7 | 3.29 | 0.7 | 11.65 | 2.1 | 2.8 | 192003 | 202046 | 201633 | 4.1
4305930 | CAL MOLIDA | 2025-04-24 | 17 | 3 | 4584173 2T |  | 14.71 | 3.93 |  | 89.1 | 4.2 | 1 | 4.45 | 0.9 | 14.7 | 2.6 | 3.6 | 192070 | 202190 | 201998 | 1.9
4305930 | CAL MOLIDA | 2025-04-25 | 17 | 1 | 4584266 1T |  | 11.84 | 3.17 |  | 86.9 | 3.11 | 0.7 | 3.04 | 0.6 | 12.8 | 2.3 | 3 | 188618 | 198699 | 198116 | 5.8
4305930 | CAL MOLIDA | 2025-04-25 | 17 | 3 | 4584333 2T |  | 11.95 | 3.2 |  | 88.1 | 3.21 | 0.8 | 3.29 | 0.7 | 12.8 | 2.3 | 3.1 | 186534 | 196559 | 196111 | 4.5
4305930 | CAL MOLIDA | 2025-04-26 | 17 | 1 | 4584390 3T |  | 11.58 | 3.1 |  | 87.8 | 2.88 | 0.7 | 3.09 | 0.6 | 12.77 | 2.3 | 3 | 188613 | 198621 | 198122 | 5
4305930 | CAL MOLIDA | 2025-04-26 | 17 | 2 | 4584426 1T |  | 10.7 | 2.86 |  | 87.3 | 3.14 | 0.7 | 3.4 | 0.7 | 13.81 | 2.5 | 3.2 | 186246 | 196241 | 195700 | 5.4
4305930 | CAL MOLIDA | 2025-04-26 | 17 | 3 | 4584528 2T |  | 11.45 | 3.06 |  | 86.6 | 3.84 | 0.9 | 2.88 | 0.6 | 15.12 | 2.7 | 3.6 | 191382 | 201383 | 200823 | 5.6
4305930 | CAL MOLIDA | 2025-04-27 | 18 | 2 | 4584595 1T |  | 11.38 | 3.04 |  | 90 | 3.35 | 0.8 | 3.23 | 0.7 | 12.56 | 2.2 | 3 | 186536 | 196535 | 196264 | 2.7
4305930 | CAL MOLIDA | 2025-04-28 | 18 | 1 | 4584659 3T |  | 9.21 | 2.46 |  | 63.2 | 1.74 | 0.4 | 2.42 | 0.5 | 10.33 | 1.8 | 2.2 | 190030 | 200019 | 196914 | 31.1
4305930 | CAL MOLIDA | 2025-04-28 | 18 | 2 | 4584690 1T |  | 11.09 | 2.97 |  | 87.4 | 2.76 | 0.7 | 3.42 | 0.7 | 10.87 | 1.9 | 2.6 | 189674 | 199674 | 199090 | 5.8
4305930 | CAL MOLIDA | 2025-04-29 | 18 | 1 | 4584833 3T |  | 11.44 | 3.06 |  | 87.6 | 2.6 | 0.6 | 2.82 | 0.6 | 11.3 | 2 | 2.6 | 189932 | 199908 | 199352 | 5.6
4305930 | CAL MOLIDA | 2025-04-29 | 18 | 2 | 4584864 1T |  | 11.97 | 3.2 |  | 88.9 | 2.85 | 0.7 | 0.63 | 0.1 | 11.83 | 2.1 | 2.8 | 190727 | 200709 | 200260 | 4.5
4305930 | CAL MOLIDA | 2025-04-30 | 18 | 1 | 4584988 3T |  | 11.66 | 3.12 |  | 89 | 2.89 | 0.7 | 3.18 | 0.7 | 7.8 | 1.4 | 2.1 | 189674 | 199614 | 199155 | 4.6
4305930 | CAL MOLIDA | 2025-04-30 | 18 | 2 | 4585018 1T |  | 11.49 | 3.07 |  | 85.3 | 4.48 | 1.1 | 3.38 | 0.7 | 12.74 | 2.3 | 3.4 | 191991 | 201913 | 201211 | 7.1
4305930 | CAL MOLIDA | 2025-04-30 | 18 | 3 | 4585101 2T |  | 11.75 | 3.14 |  | 88.4 | 2.52 | 0.6 | 3.18 | 0.7 | 11.61 | 2.1 | 2.7 | 190068 | 200088 | 199622 | 4.7
4305930 | CAL MOLIDA | 2025-05-01 | 18 | 2 | 4585218 3T |  | 11.04 | 2.95 |  | 88.9 | 3.2 | 0.8 | 3.23 | 0.7 | 11.22 | 2 | 2.8 | 190018 | 200103 | 199681 | 4.2
4305930 | CAL MOLIDA | 2025-05-01 | 18 | 3 | 4585259 2T |  | 12.2 | 3.26 |  | 88.2 | 2.72 | 0.6 | 4.1 | 0.8 | 11.56 | 2.1 | 2.7 | 190000 | 200020 | 199569 | 4.5
4305930 | CAL MOLIDA | 2025-05-02 | 18 | 1 | 4585295 3T |  | 11.65 | 3.12 |  | 88.2 | 2.53 | 0.6 | 3.28 | 0.7 | 9.82 | 1.8 | 2.4 | 190690 | 200660 | 200149 | 5.1
4305930 | CAL MOLIDA | 2025-05-02 | 18 | 2 | 4585324 1T |  | 13.14 | 3.51 |  | 87.6 | 3.92 | 0.9 | 3.55 | 0.7 | 11.95 | 2.1 | 3 | 190690 | 200646 | 200193 | 4.6
4305930 | CAL MOLIDA | 2025-05-02 | 18 | 3 | 4585408 2T |  | 12.55 | 3.36 |  | 89.3 | 3.48 | 0.8 | 3.62 | 0.8 | 11.42 | 2 | 2.8 | 180896 | 200826 | 200187 | 3.2
4305930 | CAL MOLIDA | 2025-05-03 | 18 | 2 | 4585524 1T |  | 12.45 | 3.33 |  | 85.4 | 2.56 | 0.6 | 3.75 | 0.8 | 11.5 | 2.1 | 2.7 | 186611 | 196664 | 195929 | 7.3
4305930 | CAL MOLIDA | 2025-05-04 | 19 | 1 | 4585645 3T |  | 12.75 | 3.41 |  | 86 | 2.34 | 0.6 | 3.75 | 0.8 | 12.51 | 2.2 | 2.8 | 190105 | 200124 | 199470 | 6.5
4305930 | CAL MOLIDA | 2025-05-04 | 19 | 2 | 4585673 1T |  | 13.4 | 3.58 |  | 85.9 | 2.84 | 0.7 | 3.72 | 0.8 | 12.36 | 2.2 | 2.9 | 190145 | 200182 | 199540 | 6.4
4305930 | CAL MOLIDA | 2025-05-04 | 19 | 3 | 4585711 2T |  | 11.62 | 3.11 |  | 86.9 | 2.5 | 0.6 | 3.23 | 0.7 | 12.94 | 2.3 | 2.9 | 192582 | 202571 | 201984 | 5.9
4305930 | CAL MOLIDA | 2025-05-05 | 19 | 1 | 4585740 3T |  | 12.99 | 3.47 |  | 88 | 2.69 | 0.6 | 3.55 | 0.7 | 11.73 | 2.1 | 2.7 | 190746 | 200736 | 200285 | 4.5
4305930 | CAL MOLIDA | 2025-05-05 | 19 | 2 | 4585768 1T |  | 10.97 | 2.93 |  | 88.3 | 2.26 | 0.5 | 3.5 | 0.7 | 12.37 | 2.2 | 2.7 | 190757 | 200779 | 200295 | 4.8
4305930 | CAL MOLIDA | 2025-05-06 | 19 | 1 | 4585892 3T |  | 13.65 | 3.65 |  | 86.1 | 3.21 | 0.8 | 3.55 | 0.7 | 13.82 | 2.5 | 3.3 | 192583 | 202589 | 202011 | 5.8
4305930 | CAL MOLIDA | 2025-05-06 | 19 | 3 | 4585926 1T |  | 11.47 | 3.07 |  | 87.7 | 2.6 | 0.6 | 3.38 | 0.7 | 13.73 | 2.5 | 3.1 | 191407 | 201450 | 200955 | 4.9
4305930 | CAL MOLIDA | 2025-05-07 | 19 | 1 | 4586067 3T |  | 11.6 | 3.1 |  | 88 | 2.84 | 0.7 | 3.7 | 0.8 | 11.3 | 2 | 2.7 | 190717 | 200730 | 200240 | 4.9
4305930 | CAL MOLIDA | 2025-05-07 | 19 | 2 | 4586096 1T |  | 11 | 2.94 |  | 87 | 2.88 | 0.7 | 3.5 | 0.7 | 10.81 | 1.9 | 2.6 | 190158 | 200137 | 199521 | 6.2
4305930 | CAL MOLIDA | 2025-05-07 | 19 | 3 | 4586167 2T |  | 12.97 | 3.47 |  | 86.6 | 3.05 | 0.7 | 4 | 0.8 | 11.47 | 2.1 | 2.8 | 191419 | 201437 | 200852 | 5.8
4305930 | CAL MOLIDA | 2025-05-08 | 19 | 1 | 4586230 3T |  | 11.89 | 3.18 |  | 87.6 | 3.28 | 0.8 | 3.65 | 0.8 | 11.65 | 2.1 | 2.9 | 190712 | 200777 | 200264 | 5.1
4305930 | CAL MOLIDA | 2025-05-09 | 19 | 1 | 4586366 3T |  | 9.37 | 2.51 |  | 88.9 | 2.93 | 0.7 | 2.85 | 0.6 | 19.73 | 3.5 | 4.2 | 188779 | 198786 | 198454 | 3.3
4305930 | CAL MOLIDA | 2025-05-09 | 19 | 3 | 4586467 1T |  | 11.29 | 3.02 |  | 87 | 2.46 | 0.6 | 3.63 | 0.8 | 11.49 | 2.1 | 2.7 | 191410 | 201414 | 200802 | 6.1
4305930 | CAL MOLIDA | 2025-05-10 | 19 | 2 | 4586573 1T |  | 12.11 | 3.24 |  | 87.3 | 3.15 | 0.7 | 4.4 | 0.9 | 10.84 | 1.9 | 2.6 | 189823 | 199848 | 199307 | 5.4
4305930 | CAL MOLIDA | 2025-05-11 | 20 | 1 | 4586715 3T |  | 11.37 | 3.04 |  | 87.2 | 2.56 | 0.6 | 3.15 | 0.7 | 15.2 | 2.7 | 3.3 | 191559 | 201557 | 201026 | 5.3
4305930 | CAL MOLIDA | 2025-05-11 | 20 | 2 | 4586746 1T |  | 11.05 | 2.96 |  | 86.6 | 2.37 | 0.6 | 3.23 | 0.7 | 11.9 | 2.1 | 2.7 | 189841 | 199842 | 199187 | 6.5
4305930 | CAL MOLIDA | 2025-05-11 | 20 | 3 | 4586785 2T |  | 11.28 | 3.02 |  | 87.5 | 4.26 | 1 | 3.44 | 0.7 | 11.44 | 2 | 3 | 189896 | 199894 | 199371 | 5.2
4305930 | CAL MOLIDA | 2025-05-12 | 20 | 1 | 4586817 3T |  | 12.57 | 3.36 |  | 88.7 | 2.93 | 0.7 | 3.93 | 0.8 | 7.85 | 1.4 | 2.1 | 188631 | 198635 | 198181 | 4.5
4305930 | CAL MOLIDA | 2025-05-12 | 20 | 2 | 4586851 1T |  | 11.55 | 3.09 |  | 88.6 | 2.26 | 0.5 | 3.67 | 0.8 | 11.42 | 2 | 2.5 | 192607 | 202649 | 202200 | 4.5
4305930 | CAL MOLIDA | 2025-05-12 | 20 | 3 | 4586934 2T |  | 12.98 | 3.47 |  | 86.8 | 4.26 | 1 | 3.64 | 0.8 | 10.37 | 1.9 | 2.9 | 192619 | 202688 | 202124 | 5.6
4305930 | CAL MOLIDA | 2025-05-13 | 20 | 2 | 4587135 2T |  | 14.32 | 3.83 |  | 87.1 | 3.14 | 0.7 | 3.67 | 0.8 | 13.43 | 2.4 | 3.1 | 189818 | 199817 | 199347 | 4.7
4305930 | CAL MOLIDA | 2025-05-14 | 20 | 1 | 4587203 3T |  | 13.74 | 3.68 |  | 86.9 | 3.04 | 0.7 | 3.55 | 0.7 | 14.91 | 2.7 | 3.4 | 188666 | 198787 | 198301 | 4.8
4305930 | CAL MOLIDA | 2025-05-14 | 20 | 2 | 4587240 1T |  | 11.48 | 3.07 |  | 88.6 | 2.95 | 0.7 | 3.87 | 0.8 | 10.56 | 1.9 | 2.6 | 191404 | 201410 | 200963 | 4.5
4305930 | CAL MOLIDA | 2025-05-15 | 20 | 1 | 4587393 3T |  | 11.5 | 3.08 |  | 92.7 | 2.48 | 0.6 | 3.95 | 0.8 | 11.3 | 2 | 2.6 | 190656 | 200070 | 200040 | 0.3
4305930 | CAL MOLIDA | 2025-05-15 | 20 | 2 | 4587427 1T |  | 16.09 | 4.3 |  | 87.9 | 2.58 | 0.6 | 3.49 | 0.7 | 9.4 | 1.7 | 2.3 | 189842 | 199817 | 199389 | 4.3
4305930 | CAL MOLIDA | 2025-05-15 | 20 | 3 | 4587513 2T |  | 14.74 | 3.94 |  | 81.4 | 3.52 | 0.8 | 3.39 | 0.7 | 11.3 | 2 | 2.8 | 191903 | 201906 | 200843 | 10.6
4305930 | CAL MOLIDA | 2025-05-16 | 20 | 2 | 4587616 1T |  | 12.54 | 3.35 |  | 88.5 | 3.16 | 0.7 | 3.6 | 0.7 | 11.11 | 2 | 2.7 | 192001 | 202005 | 201586 | 4.2
4305930 | CAL MOLIDA | 2025-05-16 | 20 | 3 | 4587695 2T |  | 11.8 | 3.16 |  | 87.6 | 3.59 | 0.8 | 3.55 | 0.7 | 11.05 | 2 | 2.8 | 190104 | 200103 | 199583 | 5.2
4305930 | CAL MOLIDA | 2025-05-17 | 20 | 1 | 4587768 3T |  | 15.89 | 4.25 |  | 85.7 | 3.57 | 0.8 | 3.69 | 0.8 | 12.58 | 2.2 | 3 | 188801 | 198802 | 198236 | 5.7
4305930 | CAL MOLIDA | 2025-05-21 | 21 | 2 | 4588239 1T |  | 14.19 | 3.8 |  | 85.2 | 1.83 | 0.4 | 2.99 | 0.6 | 14.62 | 2.6 | 3 | 190133 | 200171 | 199480 | 6.9
4305930 | CAL MOLIDA | 2025-05-22 | 21 | 1 | 4588394 3T |  | 13.44 | 3.6 |  | 85.9 | 3.06 | 0.7 | 3.44 | 0.7 | 10.76 | 1.9 | 2.6 | 190656 | 200647 | 199980 | 6.7
4305930 | CAL MOLIDA | 2025-05-22 | 21 | 2 | 4588513 2T |  | 12.45 | 3.33 |  | 89.7 | 2.18 | 0.5 | 3.28 | 0.7 | 10.75 | 1.9 | 2.4 | 190130 | 200198 | 199862 | 3.3
4305930 | CAL MOLIDA | 2025-05-23 | 21 | 3 | 4588698 2T |  | 11.55 | 3.09 |  | 88.9 | 2.83 | 0.7 | 3.2 | 0.7 | 11.11 | 2 | 2.7 | 189833 | 199808 | 199388 | 4.2
4305930 | CAL MOLIDA | 2025-05-24 | 21 | 1 | 4588773 3T |  | 12.45 | 3.33 |  | 86.7 | 3.66 | 0.9 | 3.18 | 0.7 | 10.04 | 1.8 | 2.7 | 189850 | 199858 | 199244 | 6.1
4305930 | CAL MOLIDA | 2025-05-24 | 21 | 2 | Q2398 1T |  | 15.19 | 4.06 |  | 86.8 | 3.29 | 0.8 | 3.2 | 0.7 | 11.84 | 2.1 | 2.9 | 188461 | 198425 | 197917 | 5.1
4305930 | CAL MOLIDA | 2025-05-24 | 21 | 3 | Q2418 2T |  | 12.15 | 3.25 |  | 88.4 | 2.36 | 0.6 | 3.4 | 0.7 | 14.7 | 2.6 | 3.2 | 190118 | 200171 | 199774 | 3.9
4305930 | CAL MOLIDA | 2025-05-25 | 22 | 1 | 4588871 3T |  | 12.05 | 3.22 |  | 88.6 | 2.35 | 0.6 | 3.2 | 0.7 | 12 | 2.1 | 2.7 | 188656 | 198607 | 198173 | 4.4
4305930 | CAL MOLIDA | 2025-05-25 | 22 | 2 | 4588922 1T |  | 9.28 | 2.48 |  | 90.6 | 2.13 | 0.5 | 3.61 | 0.7 | 10.35 | 1.9 | 2.4 | 189865 | 199865 | 199531 | 3.3
4305930 | CAL MOLIDA | 2025-05-25 | 22 | 3 | 4588944 2T |  | 13.48 | 3.61 |  | 88.4 | 2.81 | 0.7 | 3.65 | 0.8 | 12.51 | 2.2 | 2.9 | 191456 | 201460 | 201075 | 3.8
4305930 | CAL MOLIDA | 2025-05-26 | 22 | 1 | 4588970 3T |  | 14.75 | 3.95 |  | 89.4 | 3.66 | 0.9 | 4.12 | 0.9 | 10.79 | 1.9 | 2.8 | 191442 | 201452 | 201199 | 2.5
4305930 | CAL MOLIDA | 2025-05-26 | 22 | 2 | 4588996 1T |  | 15.58 | 4.17 |  | 87.6 | 3.34 | 0.8 | 4.31 | 0.9 | 12.24 | 2.2 | 3 | 190107 | 200155 | 199770 | 3.8
4305930 | CAL MOLIDA | 2025-05-28 | 22 | 2 | 4589273 1T |  | 12.39 | 3.31 |  | 89.5 | 2.98 | 0.7 | 3.56 | 0.7 | 12.83 | 2.3 | 3 | 188809 | 198800 | 198507 | 2.9
4305930 | CAL MOLIDA | 2025-05-29 | 22 | 1 | 4589436 3T |  | 12.63 | 3.38 |  | 88.5 | 2.98 | 0.7 | 3.4 | 0.7 | 12.64 | 2.3 | 3 | 189290 | 199287 | 198887 | 4
4305930 | CAL MOLIDA | 2025-05-29 | 22 | 2 | 4589473 1T |  | 13.46 | 3.6 |  | 88.4 | 3.62 | 0.9 | 3.7 | 0.8 | 11.35 | 2 | 2.9 | 190640 | 200643 | 200254 | 3.9
4305930 | CAL MOLIDA | 2025-05-30 | 22 | 1 | 4589618 3T |  | 16.1 | 4.31 |  | 88.5 | 3.56 | 0.8 | 3.4 | 0.7 | 13 | 2.3 | 3.1 | 189298 | 199209 | 198929 | 2.8
4305930 | CAL MOLIDA | 2025-05-30 | 22 | 2 | 4589655 1T |  |  | 3.42 |  | 89.5 |  | 1.2 |  | 0.6 |  | 2.2 | 3.4 | 188469 | 198431 | 198166 | 2.7
4305930 | CAL MOLIDA | 2025-05-30 | 22 | 3 | 4589727 2T |  |  | 3.61 |  | 88.8 |  | 1.2 |  | 0.6 |  | 1.6 | 2.8 | 189347 | 199314 | 198943 | 3.7
4305930 | CAL MOLIDA | 2025-05-31 | 22 | 2 | 4589808 1T |  |  | 3.68 |  | 89.7 |  | 1.2 |  | 0.6 |  | 1.4 | 2.6 | 189853 | 199836 | 199542 | 2.9
4305930 | CAL MOLIDA | 2025-06-01 | 23 | 1 | 4589917 3T |  |  | 4.48 |  | 88.2 |  | 0.9 |  | 0.6 |  | 1.5 | 2.4 | 189300 | 199307 | 198923 | 3.8
4305930 | CAL MOLIDA | 2025-06-01 | 23 | 2 | 4589959 1T |  |  | 3.09 |  | 92.9 |  | 1.5 |  | 0.7 |  | 0.6 | 2.1 | 190710 | 200704 | 200625 | 0.8
4305930 | CAL MOLIDA | 2025-06-01 | 23 | 3 | 4589993 2T |  |  | 3.01 |  | 87.7 |  | 0.7 |  | 0.5 |  | 1.5 | 2.2 | 191446 | 201481 | 200869 | 6.1
4305930 | CAL MOLIDA | 2025-06-02 | 23 | 1 | 4590021 3T |  |  | 3.2 |  | 89 |  | 0.8 |  | 0.6 |  | 1.5 | 2.3 | 190642 | 200636 | 200197 | 4.4
4305930 | CAL MOLIDA | 2025-06-02 | 23 | 2 | 4590052 1T |  |  | 3.17 |  | 89.4 |  | 1.7 |  | 0.6 |  | 1.4 | 3.1 | 191446 | 201427 | 201108 | 3.2
4305930 | CAL MOLIDA | 2025-06-03 | 23 | 1 | 4590146 3T |  | 14.2 | 3.8 |  | 89.4 | 3.62 | 0.9 | 3.95 | 0.8 | 13.02 | 2.3 | 3.2 | 190641 | 200646 | 200413 | 2.3
4305930 | CAL MOLIDA | 2025-06-03 | 23 | 2 | 4590175 1T |  | 15.29 | 4.09 |  | 88.6 | 2.9 | 0.7 | 3.85 | 0.8 | 13.42 | 2.4 | 3.1 | 191443 | 201474 | 201183 | 2.9
4305930 | CAL MOLIDA | 2025-06-04 | 23 | 1 | 4590318 3T |  |  | 3.46 |  | 88.7 |  | 1.1 |  | 0.6 |  | 1.5 | 2.6 | 189291 | 199298 | 198877 | 4.2
4305930 | CAL MOLIDA | 2025-06-04 | 23 | 2 | 4590358 1T |  |  | 4.08 |  | 89.4 |  | 1 |  | 0.6 |  | 1.6 | 2.6 | 190025 | 200013 | 199732 | 2.8
4305930 | CAL MOLIDA | 2025-06-04 | 23 | 3 | 4590447 2T |  |  | 5.63 |  | 89.3 |  | 1.3 |  | 0.8 |  | 1.3 | 2.6 | 190016 | 200083 | 199968 | 1.1
4305930 | CAL MOLIDA | 2025-06-05 | 23 | 1 | 4590519 3T |  |  | 3.59 |  | 89.1 |  | 1.3 |  | 0.6 |  | 1.6 | 2.9 | 190747 | 200766 | 200438 | 3.3
4305930 | CAL MOLIDA | 2025-06-05 | 23 | 3 | 4590634 2T |  |  | 3.53 |  | 90.7 |  | 0.6 |  | 0.6 |  | 1.2 | 1.8 | 190270 | 200275 | 199985 | 2.9
4305930 | CAL MOLIDA | 2025-06-06 | 23 | 2 | 4590729 1T | [11 empty] | 0
4305930 | CAL MOLIDA | 2025-06-07 | 23 | 1 | 4590883 3T |  |  | 3.12 |  | 91.1 |  | 1 |  | 0.5 |  | 1.6 | 2.6 | 191461 | 201448 | 201237 | 2.1
4305930 | CAL MOLIDA | 2025-06-07 | 23 | 2 | 4590924 1T |  |  | 3.5 |  | 91.3 |  | 0.7 |  | 0.5 |  | 1.3 | 2 | 188483 | 198423 | 198210 | 2.1
4305930 | CAL MOLIDA | 2025-06-07 | 23 | 3 | 4591005 2T |  |  | 3.45 |  | 89.6 |  | 1.4 |  | 0.5 |  | 1.7 | 3.1 | 188506 | 198517 | 198226 | 2.9
4305930 | CAL MOLIDA | 2025-06-08 | 24 | 1 | 4591052 3T |  |  | 3.11 |  | 90.4 |  | 1.9 |  | 0.6 |  | 1.6 | 3.5 | 188846 | 198871 | 198678 | 1.9
4305930 | CAL MOLIDA | 2025-06-08 | 24 | 2 | 4591079 1T |  |  | 3.4 |  | 88.1 |  | 2 |  | 0.6 |  | 1.4 | 3.4 | 191459 | 201445 | 201047 | 4
4305930 | CAL MOLIDA | 2025-06-08 | 24 | 3 | 4591130 2T |  |  | 3.4 |  | 90.5 |  | 1 |  | 0.6 |  | 1.6 | 2.6 | 189284 | 199284 | 199048 | 2.4
4305930 | CAL MOLIDA | 2025-06-09 | 24 | 1 | 4591158 3T |  |  | 2.96 |  | 90.3 |  | 1.3 |  | 0.6 |  | 1.8 | 3.1 | 192005 | 202007 | 201752 | 2.5
4305930 | CAL MOLIDA | 2025-06-09 | 24 | 3 | 4591263 2T |  |  | 3.2 |  | 88 |  | 0.9 |  | 0.6 |  | 1.6 | 2.5 | 190733 | 201032 | 200494 | 5.2
4305930 | CAL MOLIDA | 2025-06-10 | 24 | 2 | 4591329 1T |  |  | 3.22 |  | 89.3 |  | 0.9 |  | 0.5 |  | 1.6 | 2.5 | 190627 | 200654 | 200308 | 3.5
4305930 | CAL MOLIDA | 2025-06-11 | 24 | 2 | 4591564 2T |  |  | 3.14 |  | 90.1 |  | 0.7 |  | 0.5 |  | 1.7 | 2.4 | 190612 | 200618 | 200288 | 3.3
4305930 | CAL MOLIDA | 2025-06-13 | 24 | 2 | 4591832 1T |  |  | 3.18 |  | 90.2 |  | 0.8 |  | 0.6 |  | 1.6 | 2.4 | 189851 | 199868 | 199551 | 3.2
4305930 | CAL MOLIDA | 2025-06-13 | 24 | 3 | 4591906 2T |  |  | 3.49 |  | 89.5 |  | 0.5 |  | 0.5 |  | 1.6 | 2.1 | 188477 | 198444 | 198055 | 3.9
4305930 | CAL MOLIDA | 2025-06-14 | 24 | 1 | 4591973 3T |  |  | 2.55 |  | 90.7 |  | 0.5 |  | 0.4 |  | 2 | 2.5 | 190111 | 200114 | 199776 | 3.4
4305930 | CAL MOLIDA | 2025-06-14 | 24 | 2 | 4592007 1T |  |  | 3.36 |  | 88.7 |  | 1.1 |  | 0.4 |  | 1.8 | 2.9 | 190611 | 200735 | 200312 | 4.2
4305930 | CAL MOLIDA | 2025-06-14 | 24 | 3 | 4592066 2T |  |  | 2.99 |  | 90.2 |  | 1 |  | 0.3 |  | 1.9 | 2.9 | 190726 | 200744 | 200442 | 3
4305930 | CAL MOLIDA | 2025-06-15 | 25 | 2 | 4592170 1T |  |  | 2.72 |  | 91.6 |  | 1.1 |  | 0.4 |  | 2.1 | 3.2 | 191463 | 201442 | 201288 | 1.5
4305930 | CAL MOLIDA | 2025-06-15 | 25 | 3 | 4592188 2T |  |  | 2.61 |  | 88.9 |  | 1.1 |  | 0.3 |  | 2.2 | 3.3 | 191453 | 201440 | 200996 | 4.4
4305930 | CAL MOLIDA | 2025-06-16 | 25 | 1 | 4592215 3T |  |  | 3.06 |  | 90.1 |  | 0.9 |  | 0.4 |  | 2.1 | 3 | 191546 | 201528 | 201244 | 2.8
4305930 | CAL MOLIDA | 2025-06-16 | 25 | 2 | 4592244 1T |  |  | 3.09 |  | 89.2 |  | 1 |  | 0.4 |  | 1.9 | 2.9 | 191451 | 201450 | 201057 | 3.9
4305930 | CAL MOLIDA | 2025-06-16 | 25 | 2 | 4592310 2T |  |  | 3.16 |  | 90.1 |  | 1.2 |  | 0.5 |  | 2 | 3.2 | 190717 | 200796 | 200533 | 2.6
4305930 | CAL MOLIDA | 2025-06-17 | 25 | 1 | 4592369 3T |  |  | 3.77 |  | 88.9 |  | 0.4 |  | 0.5 |  | 2.1 | 2.5 | 190057 | 200079 | 199688 | 3.9
4305930 | CAL MOLIDA | 2025-06-17 | 25 | 2 | 4592398 1T |  |  | 3.63 |  | 88 |  | 1.3 |  | 0.6 |  | 1.7 | 3 | 190723 | 200784 | 200362 | 4.2
4305930 | CAL MOLIDA | 2025-06-17 | 25 | 3 | 4592490 2T |  |  | 3.66 |  | 89.1 |  | 1.4 |  | 0.5 |  | 1.7 | 3.1 | 190716 | 200740 | 200426 | 3.1
4305930 | CAL MOLIDA | 2025-06-18 | 25 | 1 | 4592551 3T |  |  | 4.04 |  | 89.6 |  | 1.2 |  | 0.6 |  | 1.8 | 3 | 190060 | 200054 | 199825 | 2.3
4305930 | CAL MOLIDA | 2025-06-18 | 25 | 2 | 459277 1T |  |  | 3.23 |  | 89.3 |  | 1.4 |  | 0.5 |  | 1.7 | 3.1 | 190016 | 200073 | 199724 | 3.5
4305930 | CAL MOLIDA | 2025-06-18 | 25 | 3 | 4592650 2T |  |  | 3.4 |  | 89.9 |  | 1.6 |  | 0.5 |  | 1.9 | 3.5 | 190010 | 200014 | 199792 | 2.2
4305930 | CAL MOLIDA | 2025-06-19 | 25 | 1 | 4592704 3T |  |  | 2.99 |  | 90.6 |  | 0.8 |  | 0.5 |  | 1.9 | 2.7 | 191458 | 201441 | 201173 | 2.7
4305930 | CAL MOLIDA | 2025-06-19 | 25 | 2 | 4592734 1T |  |  | 3 |  | 90.6 |  | 0.9 |  | 0.5 |  | 1.8 | 2.7 | 188635 | 198612 | 198343 | 2.7
4305930 | CAL MOLIDA | 2025-06-20 | 25 | 2 | 4592891 1T |  |  | 2.22 |  | 91.1 |  | 0.6 |  | 0.6 |  | 2 | 2.6 | 189852 | 199816 | 199526 | 2.9
4305930 | CAL MOLIDA | 2025-06-21 | 25 | 1 | 4593033 3T |  |  | 2.3 |  | 82.8 |  | 0.1 |  | 0.4 |  | 1.9 | 2 | 199995 | 201913 | 201684 | 11.9
4305930 | CAL MOLIDA | 2025-06-21 | 25 | 2 | 4593061 1T |  |  | 2.62 |  | 91.5 |  | 0.5 |  | 0.4 |  | 2.1 | 2.6 | 190705 | 200703 | 200460 | 2.4
4305930 | CAL MOLIDA | 2025-06-21 | 25 | 3 | 4593136 2T |  |  | 2.37 |  | 90.9 |  | 0.5 |  | 0.3 |  | 2 | 2.5 | 189840 | 199842 | 199511 | 3.3 | 0.04
4305930 | CAL MOLIDA | 2025-06-22 | 26 | 1 | 4593191 3T |  |  | 2.75 |  | 89.9 |  | 0.9 |  | 0.4 |  | 2 | 2.9 | 190530 | 200538 | 200184 | 3.5
4305930 | CAL MOLIDA | 2025-06-22 | 26 | 2 | 4593217 1T |  |  | 2.64 |  | 89.4 |  | 0.7 |  | 0.4 |  | 1.9 | 2.6 | 190032 | 200066 | 199618 | 4.5
4305930 | CAL MOLIDA | 2025-06-22 | 26 | 3 | 4593249 2T |  |  | 2.49 |  | 90.5 |  | 0.8 |  | 0.3 |  | 2.1 | 2.9 | 190064 | 200069 | 199732 | 3.4
4305930 | CAL MOLIDA | 2025-06-23 | 26 | 1 | 4593286 3T |  |  | 2.39 |  | 90.4 |  | 0.7 |  | 0.3 |  | 2.1 | 2.8 | 190065 | 200053 | 199700 | 3.5 | 0.02
4305930 | CAL MOLIDA | 2025-06-23 | 26 | 2 | 4593313 1T |  |  | 2.33 |  | 89.3 |  | 1 |  | 0.3 |  | 2.4 | 3.4 | 190039 | 200053 | 199637 | 4.2
4305930 | CAL MOLIDA | 2025-06-25 | 26 | 1 | 4593546 3T |  |  | 2.22 |  | 90.2 |  | 0.8 |  | 0.3 |  | 2.1 | 2.9 | 190048 | 200048 | 199658 | 3.9
4305930 | CAL MOLIDA | 2025-06-25 | 26 | 2 | 4593579 1T |  |  | 2.64 |  | 89.5 |  | 0.5 |  | 0.4 |  | 1.3 | 1.8 | 191999 | 201917 | 201494 | 4.3 | 0.9
4305930 | CAL MOLIDA | 2025-06-26 | 26 | 2 | 4593718 1T |  |  | 2.66 |  | 90.9 |  | 0.3 |  | 0.4 |  | 1.8 | 2.1 | 191454 | 201416 | 201079 | 3.4 | 0.1
4305930 | CAL MOLIDA | 2025-06-27 | 26 | 2 | 4593877 1T |  | 11.57 | 3.09 |  | 87.9 | 1.43 | 0.3 | 3.32 | 0.7 | 18.91 | 3.4 | 3.7 | 191454 | 201412 | 201008 | 4.1
4305930 | CAL MOLIDA | 2025-06-28 | 26 | 2 | 4594015 1T |  | 9.71 | 1 |  | 91.1 | 2.87 | 0.7 | 3.11 | 0.6 | 17.52 | 3.1 | 3.8 | 188648 | 198651 | 198352 | 3
4305930 | CAL MOLIDA | 2025-06-29 | 27 | 2 | 4594130 1T |  | 12 | 3.21 |  | 89.2 | 3.14 | 0.7 | 3.31 | 0.7 | 16.27 | 2.9 | 3.6 | 190525 | 200531 | 200259 | 2.7
4305930 | CAL MOLIDA | 2025-06-30 | 27 | 2 | 4594216 1T |  | 9.6 | 2.57 |  | 88 | 2.47 | 0.6 | 3.28 | 0.7 | 13.78 | 2.5 | 3.1 | 190020 | 200018 | 199493 | 5.3
4305930 | CAL MOLIDA | 2025-07-01 | 27 | 2 | 4594293 1T |  | 8.71 | 2.33 |  | 85.5 | 1.69 | 0.4 | 3.34 | 0.7 | 14.03 | 2.5 | 2.9 | 190513 | 200594 | 199781 | 8.1
4305930 | CAL MOLIDA | 2025-07-02 | 27 | 2 | 4594460 1T |  | 8.1 | 2.17 |  | 87.6 | 2.24 | 0.5 | 2.8 | 0.6 | 14.24 | 2.5 | 3 | 191458 | 201464 | 200856 | 6.1
4305930 | CAL MOLIDA | 2025-07-03 | 27 | 2 | 4594618-3T(020725) |  | 11.24 | 3.01 |  | 90 | 3.23 | 0.8 | 3.23 | 0.7 | 13.88 | 2.5 | 3.3 | 189846 | 199855 | 199593 | 2.6
4305930 | CAL MOLIDA | 2025-07-03 | 27 | 3 | 4594696 2T |  | 12.7 | 3.4 |  | 88.2 | 2.81 | 0.7 | 3.5 | 0.7 | 14.05 | 2.5 | 3.2 | 192007 | 202069 | 201667 | 4
4305930 | CAL MOLIDA | 2025-07-04 | 27 | 1 | 4594757 3T |  | 11.57 | 3.09 |  | 88.9 | 3.1 | 0.7 | 3.25 | 0.7 | 13.05 | 2.3 | 3 | 190242 | 200263 | 199883 | 3.8
4305930 | CAL MOLIDA | 2025-07-04 | 27 | 3 | 4594866 2T |  | 11.01 | 2.95 |  | 87.7 | 3.05 | 0.7 | 2.95 | 0.6 | 15.84 | 2.8 | 3.5 | 188876 | 198858 | 198393 | 4.7
4305930 | CAL MOLIDA | 2025-07-05 | 27 | 1 | 4594926 3T |  | 9.54 | 2.55 |  | 90.2 | 2.45 | 0.6 | 3.03 | 0.6 | 18 | 3.2 | 3.8 | 190540 | 200602 | 200368 | 2.3
4305930 | CAL MOLIDA | 2025-07-05 | 27 | 2 | 4594951 1T |  | 10.74 | 2.87 |  | 89.6 | 2.19 | 0.5 | 2.64 | 0.5 | 15.65 | 2.8 | 3.3 | 190032 | 200047 | 199727 | 3.2
4305930 | CAL MOLIDA | 2025-07-05 | 27 | 3 | 4595019 2T |  | 9.47 | 2.53 |  | 89 | 2.36 | 0.6 | 2.86 | 0.6 | 15.03 | 2.7 | 3.3 | 190055 | 200095 | 199683 | 4.1
4305930 | CAL MOLIDA | 2025-07-06 | 28 | 3 | 4595110 2T |  |  | 2 |  | 91.3 |  | 0.3 |  | 0.4 |  | 2.1 | 2.4 | 188556 | 198551 | 198220 | 3.3 | 0.09
4305930 | CAL MOLIDA | 2025-07-07 | 28 | 2 | 4595167 1T |  |  | 3.39 |  | 89 |  | 0.4 |  | 0.5 |  | 2.3 | 2.7 | 190282 | 200247 | 199875 | 3.7 | 0.07
4305930 | CAL MOLIDA | 2025-07-07 | 28 | 3 | 4595227 2T | [11 empty] | 0
4305930 | CAL MOLIDA | 2025-07-08 | 28 | 2 | 4595331 1T |  |  | 2.75 |  | 89.7 |  | 0 |  | 0.5 |  | 2 | 2 | 189939 | 199937 | 199474 | 4.6
4305930 | CAL MOLIDA | 2025-07-08 | 28 | 3 | 2T |  |  | 3.19 |  | 89.1 |  | 0 |  | 0.5 |  | 2.7 | 2.7 | 189912 | 199923 | 199514 | 4.1
4305930 | CAL MOLIDA | 2025-07-08 | 28 | 3 | 4595457 3T |  |  | 2.79 |  | 88.9 |  | 1.7 |  | 0.6 |  | 2 | 3.7 | 186634 | 196645 | 196285 | 3.6
4305930 | CAL MOLIDA | 2025-07-09 | 28 | 2 | 4595486 1T |  |  | 3.13 |  | 87.4 |  | 2.1 |  | 0.6 |  | 1.9 | 4 | 191496 | 201416 | 200976 | 4.4
4305930 | CAL MOLIDA | 2025-07-09 | 28 | 3 | 4595562 2T |  |  | 3.15 |  | 88.7 |  | 1.5 |  | 0.6 |  | 2.1 | 3.6 | 191495 | 201445 | 201099 | 3.5
4305930 | CAL MOLIDA | 2025-07-10 | 28 | 1 | 4595639 3T |  |  | 2.92 |  | 89.4 |  | 0.8 |  | 0.6 |  | 2.1 | 2.9 | 190570 | 200655 | 200279 | 3.7
4305930 | CAL MOLIDA | 2025-07-10 | 28 | 2 | 4595674 1T |  |  | 3.02 |  | 90.1 |  | 0.7 |  | 0.5 |  | 1.9 | 2.6 | 192100 | 202137 | 201815 | 3.2
4305930 | CAL MOLIDA | 2025-07-10 | 28 | 3 | 4595740 2T |  |  | 2.76 |  | 87.7 |  | 1.6 |  | 0.5 |  | 1.9 | 3.5 | 192037 | 202087 | 201572 | 5.1
4305930 | CAL MOLIDA | 2025-07-11 | 28 | 1 | 4595800 3T |  |  | 2.93 |  | 89.2 |  | 1.2 |  | 0.6 |  | 1.8 | 3 | 189935 | 199994 | 199623 | 3.7 | 0.17
4305930 | CAL MOLIDA | 2025-07-11 | 28 | 2 | 4595838 1T |  | 8.88 | 2.38 |  | 88.5 | 3.46 | 0.8 | 3.53 | 0.7 | 16.91 | 3 | 3.8 | 189478 | 199443 | 199035 | 4.1
4305930 | CAL MOLIDA | 2025-07-11 | 28 | 3 | 4595908 2T |  | 13.14 | 3.51 |  | 88.6 | 2.73 | 0.6 | 3.18 | 0.7 | 15.25 | 2.7 | 3.3 | 188723 | 198778 | 198444 | 3.3
4305930 | CAL MOLIDA | 2025-07-12 | 28 | 1 | 4595981 3T |  |  | 3.9 |  | 87.1 |  | 1.2 |  | 0.6 |  | 1.9 | 3.1 | 190584 | 200510 | 200033 | 4.8 | 0.08
4305930 | CAL MOLIDA | 2025-07-12 | 28 | 2 | 4596012 1T |  |  | 3.6 |  | 88.3 |  | 1.4 |  | 0.6 |  | 1.9 | 3.3 | 189880 | 199928 | 199568 | 3.6 | 0.13
4305930 | CAL MOLIDA | 2025-07-12 | 28 | 3 | 4596078 2T |  |  | 3.91 |  | 86.9 |  | 1.2 |  | 0.5 |  | 1.7 | 2.9 | 186618 | 196665 | 196147 | 5.2 | 0.14
4305930 | CAL MOLIDA | 2025-07-13 | 29 | 1 | 4596122 3T |  |  | 3.81 |  | 87.1 |  | 1.1 |  | 0.5 |  | 1.8 | 2.9 | 189471 | 199414 | 198911 | 5.1 | 0.15
4305930 | CAL MOLIDA | 2025-07-13 | 29 | 2 | 4596176 1T |  |  | 3.04 |  | 88.7 |  | 1.4 |  | 0.5 |  | 1.3 | 2.7 | 192044 | 202081 | 201633 | 4.5 | 0.09
4305930 | CAL MOLIDA | 2025-07-14 | 29 | 1 | 4596224 3T |  |  | 3.01 |  | 90 |  | 0.8 |  | 0.5 |  | 1.8 | 2.6 | 192038 | 202037 | 201703 | 3.3 | 0.12
4305930 | CAL MOLIDA | 2025-07-14 | 29 | 2 | 4596247 1T |  |  | 2.73 |  | 90.3 |  | 0.4 |  | 0.6 |  | 1.8 | 2.2 | 190065 | 200051 | 199689 | 3.6 | 0.11
4305930 | CAL MOLIDA | 2025-07-14 | 29 | 3 | 4596312 2T |  |  | 2.8 |  | 89.4 |  | 1 |  | 0.5 |  | 1.8 | 2.8 | 190131 | 200172 | 199772 | 4 | 0.13
4305930 | CAL MOLIDA | 2025-07-15 | 29 | 2 | 4596390 1T |  |  | 3.13 |  | 88.7 |  | 1.2 |  | 0.5 |  | 1.7 | 2.9 | 188535 | 198532 | 198123 | 4.1 | 0.16
4305930 | CAL MOLIDA | 2025-07-20 | 30 | 2 | 4596945 1T |  |  | 3.16 |  | 89.7 |  | 0.8 |  | 0.5 |  | 2.4 | 3.2 | 186178 | 196163 | 195878 | 2.9 | 0.05
4305930 | CAL MOLIDA | 2025-07-20 | 30 | 3 | 4596982 2T |  |  | 3.03 |  | 90.1 |  | 0.6 |  | 0.5 |  | 2 | 2.6 | 191464 | 201475 | 201154 | 3.2 | 0.06
4305930 | CAL MOLIDA | 2025-07-21 | 30 | 1 | 4597004 3T |  |  | 3.08 |  | 84.1 |  | 0.6 |  | 1.2 |  | 2.5 | 3.1 | 192654 | 202668 | 201874 | 7.9 | 0.05
4305930 | CAL MOLIDA | 2025-07-21 | 30 | 2 | 4597041 1T |  |  | 3.47 |  | 81.9 |  | 1.1 |  | 0.6 |  | 2.4 | 3.5 | 189472 | 199452 | 198451 | 10 | 0.05
4305930 | CAL MOLIDA | 2025-07-21 | 30 | 3 | 4597084 2T |  |  | 3.68 |  | 88.5 |  | 0 |  | 0.5 |  | 2.5 | 2.5 | 186600 | 196555 | 196127 | 4.3 | 0.08
4305930 | CAL MOLIDA | 2025-07-22 | 30 | 1 | 4597134 3T |  |  | 4.09 |  | 86.5 |  | 0.7 |  | 0.6 |  | 2.7 | 3.4 | 190081 | 200028 | 199539 | 4.9
4305930 | CAL MOLIDA | 2025-07-22 | 30 | 2 | 4597229 2T |  |  | 3.32 |  | 88.8 |  | 0.9 |  | 0.6 |  | 2.5 | 3.4 | 190706 | 200754 | 200417 | 3.4 | 0.1
4305930 | CAL MOLIDA | 2025-07-23 | 30 | 1 | 4597282 3T |  |  | 3.26 |  | 88.3 |  | 1.7 |  | 0.5 |  | 2.4 | 4.1 | 184407 | 194438 | 194106 | 3.3 | 0.06
4305930 | CAL MOLIDA | 2025-07-24 | 30 | 1 | 4597434 3T |  |  | 3.48 |  | 88.9 |  | 1 |  | 0.6 |  | 2.4 | 3.4 | 190096 | 200016 | 199717 | 3 | 0.07
4305930 | CAL MOLIDA | 2025-07-24 | 30 | 2 | 4597469 1T |  |  | 3.01 |  | 89.7 |  | 1.4 |  | 0.5 |  | 1.6 | 3 | 184387 | 194382 | 194071 | 3.1 | 0.13
4305930 | CAL MOLIDA | 2025-07-25 | 30 | 1 | 4597584 3T |  |  | 3.66 |  | 87.2 |  | 2.1 |  | 0.6 |  | 2.3 | 4.4 | 192660 | 202655 | 202289 | 3.7 | 0.14
4305930 | CAL MOLIDA | 2025-07-25 | 30 | 2 | 4597620 1T |  | 16.43 | 4.4 |  | 84.9 | 3.23 | 0.8 | 3.71 | 0.8 | 33.51 | 6 | 6.8 | 190706 | 200778 | 200511 | 2.7
4305930 | CAL MOLIDA | 2025-07-26 | 30 | 1 | 4597750 3T |  |  | 3.53 |  | 90 |  | 1.8 |  | 0.6 |  | 2.3 | 4.1 | 190149 | 200220 | 200084 | 1.4 | 0.03
4305930 | CAL MOLIDA | 2025-07-26 | 30 | 2 | 4597786 1T |  |  | 3.16 |  | 90 |  | 1.5 |  | 0.5 |  | 2.4 | 3.9 | 190065 | 200048 | 199870 | 1.8 | 0.14
4305930 | CAL MOLIDA | 2025-07-27 | 31 | 1 | 4597910 3T |  |  | 3.77 |  | 90 |  | 1.1 |  | 0.5 |  | 2.1 | 3.2 | 190133 | 200104 | 199911 | 1.9 | 0.1
4305930 | CAL MOLIDA | 2025-07-27 | 31 | 2 | 4597942 1T |  |  | 3.21 |  | 90.5 |  | 1.1 |  | 0.5 |  | 2.3 | 3.4 | 190057 | 200056 | 199872 | 1.8 | 0.07
4305930 | CAL MOLIDA | 2025-07-27 | 31 | 3 | 4597972 2T |  |  | 2.97 |  | 91.4 |  | 0.4 |  | 0.5 |  | 2.3 | 2.7 | 190061 | 200064 | 199883 | 1.8 | 0.02
4305930 | CAL MOLIDA | 2025-07-28 | 31 | 2 | 4598031 1T |  |  | 3.34 |  | 90.9 |  | 1 |  | 0.6 |  | 2.1 | 3.1 | 190309 | 200318 | 200182 | 1.4 | 0.16
4305930 | CAL MOLIDA | 2025-07-28 | 31 | 3 | 4598107 2T |  |  | 3.11 |  | 89.9 |  | 1.1 |  | 0.6 |  | 2.3 | 3.4 | 188702 | 198712 | 198461 | 2.5 | 0.1
4305930 | CAL MOLIDA | 2025-07-29 | 31 | 2 | 4598182 1T |  |  | 3.06 |  | 90.8 |  | 1.2 |  | 0.7 |  | 2.1 | 3.3 | 189870 | 199865 | 199719 | 1.5 | 0.13
4305930 | CAL MOLIDA | 2025-07-29 | 31 | 3 | 4598243 2T |  |  | 2.89 |  | 89.3 |  | 1.8 |  | 0.7 |  | 1.9 | 3.7 | 190512 | 200554 | 200275 | 2.8 | 0.13
4305930 | CAL MOLIDA | 2025-07-30 | 31 | 1 | 4598300 3T |  |  | 3.2 |  | 90.8 |  | 1.6 |  | 0.6 |  | 2.1 | 3.7 | 190976 | 200961 | 200845 | 1.2 | 0.06
4305930 | CAL MOLIDA | 2025-07-30 | 31 | 2 | 4598327 1T |  |  | 3.53 |  | 91.4 |  | 0.3 |  | 0.6 |  | 2.2 | 2.5 | 190504 | 200539 | 200404 | 1.3 | 0.11
4305930 | CAL MOLIDA | 2025-07-30 | 31 | 3 | 4598379 2T |  |  | 3.37 |  | 91.8 |  | 0.1 |  | 0.6 |  | 2.3 | 2.4 | 188680 | 198642 | 198515 | 1.3 | 0.08
4305930 | CAL MOLIDA | 2025-07-31 | 31 | 1 | 4598488 3T |  |  | 3.34 |  | 91.4 |  | 0.5 |  | 0.6 |  | 2.2 | 2.7 | 190053 | 200067 | 199935 | 1.3 | 0.13
4305930 | CAL MOLIDA | 2025-07-31 | 31 | 2 | 4598529 1T |  |  | 3.4 |  | 90.1 |  | 1.6 |  | 0.6 |  | 2.2 | 3.8 | 190506 | 200577 | 200434 | 1.4 | 0.09
4305930 | CAL MOLIDA | 2025-08-01 | 31 | 2 | 4598700 1T |  |  | 3.29 |  | 90.1 |  | 1.2 |  | 0.6 |  | 2.3 | 3.5 | 189226 | 199705 | 199496 | 2 | 0.06
4305930 | CAL MOLIDA | 2025-08-01 | 31 | 3 | 4598783 2T |  |  | 4.14 |  | 88.6 |  | 1.9 |  | 0.9 |  | 2.7 | 4.6 | 190037 | 200117 | 199998 | 1.2
4305930 | CAL MOLIDA | 2025-08-02 | 31 | 1 | 4598850 3T |  |  | 3.63 |  | 89.7 |  | 2.1 |  | 0.9 |  | 2.2 | 4.3 | 189194 | 199101 | 199019 | 0.8 | 0.18
4305930 | CAL MOLIDA | 2025-08-02 | 31 | 2 | 4598894 1T |  |  | 3.83 |  | 89.5 |  | 1 |  | 0.9 |  | 2.4 | 3.4 | 189154 | 199114 | 198927 | 1.9
4305930 | CAL MOLIDA | 2025-08-02 | 31 | 3 | 4598985 2T |  |  | 4.4 |  | 87.5 |  | 1.5 |  | 0.9 |  | 2.4 | 3.9 | 189193 | 199256 | 198987 | 2.7 | 0.12
4305930 | CAL MOLIDA | 2025-08-03 | 32 | 2 | 4599121 1T |  |  | 4.08 |  | 87.6 |  | 2 |  | 0.9 |  | 2.7 | 4.7 | 189218 | 199443 | 199222 | 2.2 | 0.08
4305930 | CAL MOLIDA | 2025-08-04 | 32 | 1 | 4599179 3T |  |  | 3.91 |  | 87.2 |  | 2.2 |  | 0.9 |  | 2.2 | 4.4 | 192635 | 202639 | 202341 | 3 | 0.16
4305930 | CAL MOLIDA | 2025-08-04 | 32 | 2 | 4599212 1T |  |  | 4.5 |  | 88.9 |  | 1.3 |  | 0.6 |  | 2.6 | 3.9 | 192639 | 202624 | 202471 | 1.5 | 0.05
4305930 | CAL MOLIDA | 2025-08-04 | 32 | 3 | 4599276 2T |  |  | 3.19 |  | 88.7 |  | 1.8 |  | 0.7 |  | 2.2 | 4 | 192660 | 202651 | 202364 | 2.9 | 0.12
4305930 | CAL MOLIDA | 2025-08-05 | 32 | 2 | 4599369 1T |  |  | 3.09 |  | 88.9 |  | 1.3 |  | 0.6 |  | 2.4 | 3.7 | 190062 | 200043 | 199730 | 3.1 | 0.09
4305930 | CAL MOLIDA | 2025-08-06 | 32 | 2 | 4599492 1T |  |  | 3.84 |  | 87.3 |  | 1.9 |  | 0.7 |  | 2.3 | 4.2 | 192636 | 202658 | 202314 | 3.4
4305930 | CAL MOLIDA | 2025-08-06 | 32 | 2 | 4599554 2T |  |  | 4.24 |  | 90.8 |  | 0.6 |  | 0.7 |  | 2.4 | 3 | 189150 | 199179 | 199099 | 0.8 | 0.02
4305930 | CAL MOLIDA | 2025-08-07 | 32 | 2 | 4599657 1T |  |  | 3.75 |  | 88.1 |  | 1.3 |  | 0.7 |  | 2.3 | 3.6 | 189460 | 199486 | 199160 | 3.3 | 0.11
4305930 | CAL MOLIDA | 2025-08-07 | 32 | 3 | 4599704 2T |  |  | 3.75 |  | 89.2 |  | 1.7 |  | 0.7 |  | 2.3 | 4 | 189452 | 199471 | 199293 | 1.8 | 0.07
4305930 | CAL MOLIDA | 2025-08-08 | 32 | 1 | 4599763 3T |  |  | 3.61 |  | 89.8 |  | 1.6 |  | 0.7 |  | 1.9 | 3.5 | 189459 | 199464 | 199278 | 1.9 | 0.09
4305930 | CAL MOLIDA | 2025-08-08 | 32 | 2 | 4599831 2T |  |  | 3.41 |  | 90.9 |  | 0.6 |  | 0.6 |  | 2.2 | 2.8 | 189459 | 199457 | 199285 | 1.7 | 0.05
4305930 | CAL MOLIDA | 2025-08-08 | 32 | 3 | 4599899 3T |  |  | 3.19 |  | 90.7 |  | 1.1 |  | 0.6 |  | 2 | 3.1 | 189178 | 199156 | 198977 | 1.8 | 0.06
4305930 | CAL MOLIDA | 2025-08-09 | 32 | 1 | 4600057 3T |  |  | 4.24 |  | 89.5 |  | 0.8 |  | 0.7 |  | 2.6 | 3.4 | 192630 | 202630 | 202471 | 1.6 | 0.11
4305930 | CAL MOLIDA | 2025-08-10 | 33 | 2 | 4600086 1T |  |  | 3.72 |  | 89.5 |  | 1 |  | 0.6 |  | 1.7 | 2.7 | 189175 | 199158 | 198875 | 2.8 | 0.11
4305930 | CAL MOLIDA | 2025-08-10 | 33 | 3 | 4600125 2T |  |  | 3.94 |  | 89.2 |  | 1.4 |  | 0.6 |  | 1.8 | 3.2 | 190661 | 200670 | 200418 | 2.5 | 0.09
4305930 | CAL MOLIDA | 2025-08-11 | 33 | 2 | 4600193 1T |  |  | 3.75 |  | 90.2 |  | 1.8 |  | 0.7 |  | 1.5 | 3.3 | 190687 | 200662 | 200513 | 1.5 | 0.11
4305930 | CAL MOLIDA | 2025-08-12 | 33 | 1 | 4600324 3T |  |  | 3.47 |  | 90.6 |  | 1 |  | 0.7 |  | 1.6 | 2.6 | 186604 | 196619 | 196420 | 2 | 0.14
4305930 | CAL MOLIDA | 2025-08-12 | 33 | 2 | 4600350 1T |  |  | 3.71 |  | 89.4 |  | 1.6 |  | 0.7 |  | 1.6 | 3.2 | 191474 | 201421 | 201181 | 2.4 | 0.13
4305930 | CAL MOLIDA | 2025-08-13 | 33 | 1 | 4600490 3T |  |  | 3.07 |  | 91 |  | 1.6 |  | 0.6 |  | 1.9 | 3.5 | 190481 | 200453 | 200324 | 1.3 | 0.09
4305930 | CAL MOLIDA | 2025-08-13 | 33 | 2 | 4600490 1T |  |  | 3.15 |  | 88.7 |  | 2.4 |  | 0.7 |  | 1.7 | 4.1 | 189449 | 199413 | 199139 | 2.7 | 0.18
4305930 | CAL MOLIDA | 2025-08-14 | 33 | 1 | 4600658 3T |  |  | 2.31 |  | 92 |  | 1.3 |  | 0.7 |  | 1.2 | 2.5 | 190474 | 200483 | 200295 | 1.9 | 0.21
4305930 | CAL MOLIDA | 2025-08-14 | 33 | 2 | 4600697 1T |  |  | 2.67 |  | 91.4 |  | 0.7 |  | 0.6 |  | 1.4 | 2.1 | 189461 | 199428 | 199180 | 2.5 | 0.19
4305930 | CAL MOLIDA | 2025-08-15 | 33 | 1 | 4600834 3T |  |  | 2.8 |  | 89.4 |  | 1.6 |  | 0.6 |  | 1.4 | 3 | 188793 | 198774 | 198424 | 3.5 | 0.16
4305930 | CAL MOLIDA | 2025-08-15 | 33 | 2 | 4600866 1T |  | 11.64 | 3.11 |  | 88.3 | 3.28 | 0.8 | 3.74 | 0.8 | 12 | 2.1 | 2.9 | 189458 | 199496 | 199060 | 4.3
4305930 | CAL MOLIDA | 2025-08-16 | 33 | 2 | 4601027 1T |  |  | 3.71 |  | 90.1 |  | 0.3 |  | 0.5 |  | 1.2 | 1.5 | 192623 | 202655 | 202295 | 3.6 | 0.06
4305930 | CAL MOLIDA | 2025-08-16 | 33 | 3 | 4601095 2T |  |  | 2.96 |  | 91.4 |  | 1 |  | 0.5 |  | 1.3 | 2.3 | 188784 | 198729 | 198515 | 2.2 | 0.08
4305930 | CAL MOLIDA | 2025-08-17 | 34 | 1 | 4601145 3T |  |  | 3.08 |  | 90.1 |  | 1.3 |  | 0.5 |  | 1.7 | 3 | 189788 | 199733 | 199462 | 2.7 | 0.1
4305930 | CAL MOLIDA | 2025-08-17 | 34 | 2 | 4601207 2T |  |  | 2.66 |  | 90.7 |  | 1 |  | 0.5 |  | 1.5 | 2.5 | 190004 | 200028 | 199728 | 3 | 0.19
4305930 | CAL MOLIDA | 2025-08-18 | 34 | 1 | 4601238 3T |  |  | 2.92 |  | 90 |  | 1.2 |  | 0.5 |  | 1.3 | 2.5 | 190000 | 200024 | 199684 | 3.4 | 0.17
4305930 | CAL MOLIDA | 2025-08-18 | 34 | 2 | 4601274 1T |  |  | 3.1 |  | 88.4 |  | 2 |  | 0.6 |  | 1.4 | 3.4 | 190075 | 200057 | 199668 | 3.9 | 0.08
4305930 | CAL MOLIDA | 2025-08-18 | 34 | 3 | 4601323 2T |  |  | 2.96 |  | 90.6 |  | 1.3 |  | 0.6 |  | 1.5 | 2.8 | 188668 | 198679 | 198427 | 2.5 | 0.08
4305930 | CAL MOLIDA | 2025-08-19 | 34 | 1 | 4601349 3T |  |  | 3.01 |  | 89 |  | 1.3 |  | 0.5 |  | 1.5 | 2.8 | 192623 | 202764 | 202356 | 4 | 0.12
4305930 | CAL MOLIDA | 2025-08-19 | 34 | 3 | 4601444 2T |  |  | 3.13 |  | 90.2 |  | 0.9 |  | 0.6 |  | 1.4 | 2.3 | 192615 | 202610 | 202293 | 3.2 | 0.1
4305930 | CAL MOLIDA | 2025-08-20 | 34 | 1 | 4601515 3T |  |  | 2.87 |  | 90.6 |  | 0.8 |  | 0.5 |  | 1.3 | 2.1 | 189125 | 199167 | 198835 | 3.3 | 0.11
4305930 | CAL MOLIDA | 2025-08-20 | 34 | 3 | 4601621 2T |  |  | 2.74 |  | 89.7 |  | 1.5 |  | 0.6 |  | 1.3 | 2.8 | 190455 | 200490 | 200140 | 3.5 | 0.18
4305930 | CAL MOLIDA | 2025-08-21 | 34 | 2 | 4601720 1T |  |  | 3.42 |  | 90 |  | 1.5 |  | 0.6 |  | 2 | 3.5 | 184323 | 194317 | 194124 | 1.9 | 0.05
4305930 | CAL MOLIDA | 2025-08-21 | 34 | 3 | 4601798 2T |  |  | 3.56 |  | 90.4 |  | 1.1 |  | 0.6 |  | 2.1 | 3.2 | 190444 | 200441 | 200268 | 1.7 | 0.03
4305930 | CAL MOLIDA | 2025-08-22 | 34 | 1 | 4601852 3T |  |  | 3.06 |  | 91 |  | 1 |  | 0.5 |  | 1.7 | 2.7 | 189122 | 199176 | 198950 | 2.2 | 0.07
4305930 | CAL MOLIDA | 2025-08-22 | 34 | 3 | 4601971 2T |  |  | 2.53 |  | 90.7 |  | 1 |  | 0.4 |  | 1.5 | 2.5 | 192623 | 202698 | 202372 | 3.2 | 0.1
4305930 | CAL MOLIDA | 2025-08-23 | 34 | 1 | 4602048 3T |  |  | 2.66 |  | 92 |  | 0.8 |  | 0.5 |  | 1.5 | 2.3 | 184313 | 194386 | 194187 | 2 | 0.07
4305930 | CAL MOLIDA | 2025-08-23 | 34 | 2 | 4602165 2T |  |  | 2.92 |  | 90.4 |  | 0.8 |  | 0.5 |  | 1.5 | 2.3 | 186634 | 196602 | 196281 | 3.2 | 0.08
4305930 | CAL MOLIDA | 2025-08-24 | 35 | 2 | 4602249 1T |  | 13.31 | 3.56 |  | 89.8 | 3.85 | 0.9 | 3.62 | 0.8 | 8.06 | 1.4 | 2.3 | 188683 | 198681 | 198376 | 3.1
4305930 | CAL MOLIDA | 2025-08-24 | 35 | 3 | 4602293 2T |  | 13.26 | 3.55 |  | 88.8 | 3.33 | 0.8 | 3.46 | 0.7 | 14.66 | 2.6 | 3.4 | 190338 | 200320 | 200018 | 3
4305930 | CAL MOLIDA | 2025-08-25 | 35 | 2 | 4602354 1T |  | 14.18 | 3.79 |  | 88.3 | 3.18 | 0.8 | 3.5 | 0.7 | 10.33 | 1.8 | 2.6 | 192667 | 202662 | 202252 | 4.1
4305930 | CAL MOLIDA | 2025-08-25 | 35 | 2 | 4602454 2T |  |  | 3.25 |  | 88.9 |  | 1.9 |  | 0.6 |  | 1.5 | 3.4 | 184309 | 194315 | 193982 | 3.3
4305930 | CAL MOLIDA | 2025-08-26 | 35 | 1 | 4602531 3T |  |  | 3.53 |  | 88.9 |  | 1.4 |  | 0.6 |  | 1.7 | 3.1 | 190003 | 200159 | 199815 | 3.4 | 0.08
4305930 | CAL MOLIDA | 2025-08-26 | 35 | 2 | 4602664 2T |  |  | 3.89 |  | 88.9 |  | 1.7 |  | 0.6 |  | 1.7 | 3.4 | 188667 | 198624 | 198353 | 2.7
4305930 | CAL MOLIDA | 2025-08-27 | 35 | 2 | 4602758 1T |  |  | 3.82 |  | 88.8 |  | 1.6 |  | 0.6 |  | 1.8 | 3.4 | 188886 | 198842 | 198564 | 2.8 | 0.1
4305930 | CAL MOLIDA | 2025-08-28 | 35 | 2 | 4602981 3T(270825) |  |  | 3.84 |  | 89.5 |  | 1.3 |  | 0.6 |  | 1.5 | 2.8 | 191496 | 201477 | 201208 | 2.7 | 0.09
4305930 | CAL MOLIDA | 2025-08-28 | 35 | 2 | 4602982 1T(280825) |  |  | 3.57 |  | 89.6 |  | 1 |  | 0.5 |  | 1.5 | 2.5 | 189141 | 199114 | 198795 | 3.2 | 0.08
4305930 | CAL MOLIDA | 2025-08-28 | 35 | 3 | 4603054 2T |  |  | 3.56 |  | 89.6 |  | 1.6 |  | 0.5 |  | 1.9 | 3.5 | 191487 | 201457 | 201231 | 2.3 | 0.06
4305930 | CAL MOLIDA | 2025-08-29 | 35 | 2 | 4603164 1T |  | 16.93 | 4.53 |  | 91.7 | 3.85 | 0.9 | 3.29 | 0.7 | 6.4 | 1.1 | 2 | 191492 | 201449 | 201395 | 0.5
4305930 | CAL MOLIDA | 2025-08-30 | 35 | 1 | 4603328 3T |  |  | 2.84 |  | 90.4 |  | 1.2 |  | 0.5 |  | 1.7 | 2.9 | 189957 | 199928 | 199644 | 2.8 | 0.12
4305930 | CAL MOLIDA | 2025-08-30 | 35 | 2 | 4603350 1T |  |  | 2.32 |  | 90.4 |  | 1.4 |  | 0.5 |  | 1.7 | 3.1 | 189024 | 199018 | 198706 | 3.1 | 0.09
4305930 | CAL MOLIDA | 2025-08-31 | 36 | 1 | 4603489 3T |  |  | 2.72 |  | 91 |  | 0.3 |  | 0.5 |  | 1.5 | 1.8 | 190087 | 200005 | 199662 | 3.5 | 0.07
4305930 | CAL MOLIDA | 2025-09-01 | 36 | 2 | 4603614 1T |  |  | 3.32 |  | 89.5 |  | 1.5 |  | 0.5 |  | 1.7 | 3.2 | 189036 | 199047 | 198761 | 2.9 | 0.09
4305930 | CAL MOLIDA | 2025-09-01 | 36 | 3 | 4603682 2T |  |  | 3 |  | 90.4 |  | 0.8 |  | 0.5 |  | 1.4 | 2.2 | 189069 | 199102 | 198768 | 3.3 | 0.14
4305930 | CAL MOLIDA | 2025-09-02 | 36 | 1 | 4603754 3T |  |  | 3.52 |  | 90.5 |  | 1 |  | 0.5 |  | 1.4 | 2.4 | 189127 | 199139 | 198891 | 2.5 | 0.08
4305930 | CAL MOLIDA | 2025-09-02 | 36 | 2 | 4603779 1T |  |  | 3.3 |  | 89.7 |  | 0.9 |  | 0.5 |  | 1.5 | 2.4 | 190224 | 200219 | 199873 | 3.5 | 0.12
4305930 | CAL MOLIDA | 2025-09-03 | 36 | 2 | 4603915 1T |  |  | 4.39 |  | 88.6 |  | 1.3 |  | 0.6 |  | 1.9 | 3.2 | 189725 | 199736 | 199474 | 2.6 | 0.07
4305930 | CAL MOLIDA | 2025-09-04 | 36 | 2 | 4604048 1T |  |  | 3.57 |  | 87.7 |  | 1.4 |  | 0.5 |  | 1.6 | 3 | 189727 | 199756 | 199292 | 4.6 | 0.07
4305930 | CAL MOLIDA | 2025-09-05 | 36 | 3 | 4604264 2T |  |  | 3.48 |  | 88.8 |  | 1.1 |  | 0.6 |  | 1.9 | 3 | 189954 | 199944 | 199584 | 3.6 | 0.06
4305930 | CAL MOLIDA | 2025-09-06 | 36 | 1 | 4604339 3T |  |  | 3.49 |  | 90.4 |  | 1.2 |  | 0.6 |  | 1.9 | 3.1 | 190386 | 200389 | 200206 | 1.8 | 0.05
4305930 | CAL MOLIDA | 2025-09-06 | 36 | 2 | 4604370 1T |  |  | 4.35 |  | 86.4 |  | 1.8 |  | 0.7 |  | 1.9 | 3.7 | 190400 | 200692 | 200267 | 4.1 | 0.08
4305930 | CAL MOLIDA | 2025-09-07 | 37 | 2 | 4604510 1T |  |  | 3.34 |  | 91.8 |  | 0.9 |  | 0.5 |  | 1.7 | 2.6 | 190104 | 200147 | 200030 | 1.2 | 0.03
4305930 | CAL MOLIDA | 2025-09-08 | 37 | 1 | 4604565 3T |  |  | 3.24 |  | 89.6 |  | 1.1 |  | 0.5 |  | 1.7 | 2.8 | 190413 | 200408 | 200087 | 3.2 | 0.05
4305930 | CAL MOLIDA | 2025-09-08 | 37 | 2 | 4604597 1T |  |  | 3.53 |  | 90 |  | 0.8 |  | 0.6 |  | 1.6 | 2.4 | 188975 | 198975 | 198690 | 2.9 | 0.09
4305930 | CAL MOLIDA | 2025-09-08 | 37 | 3 | 4604666 2T |  |  | 3.73 |  | 89.9 |  | 1 |  | 0.6 |  | 1.6 | 2.6 | 188980 | 198959 | 198702 | 2.6 | 0.1
4305930 | CAL MOLIDA | 2025-09-09 | 37 | 1 | 4604727 3T |  |  | 3.22 |  | 88.8 |  | 1.4 |  | 0.5 |  | 1.5 | 2.9 | 189860 | 199843 | 199455 | 3.9 | 0.13
4305930 | CAL MOLIDA | 2025-09-09 | 37 | 2 | 4604757 1T |  |  | 3.37 |  | 89.6 |  | 1 |  | 0.5 |  | 1.7 | 2.7 | 189124 | 199195 | 198862 | 3.3 | 0.12
4305930 | CAL MOLIDA | 2025-09-10 | 37 | 1 | 4604901 3T |  |  | 3.14 |  | 89.3 |  | 1.1 |  | 0.5 |  | 1.7 | 2.8 | 190397 | 200380 | 200010 | 3.7 | 0.09
4305930 | CAL MOLIDA | 2025-09-10 | 37 | 2 | 4604939 1T |  |  | 3.08 |  | 90 |  | 1.1 |  | 0.6 |  | 1.8 | 2.9 | 189263 | 199221 | 198936 | 2.9 | 0.1
4305930 | CAL MOLIDA | 2025-09-11 | 37 | 1 | 4605084 3T |  |  | 4.44 |  | 89 |  | 1.5 |  | 0.5 |  | 1.8 | 3.3 | 192593 | 202548 | 202336 | 2.1 | 0.16
4305930 | CAL MOLIDA | 2025-09-11 | 37 | 2 | 4605189 2T |  |  | 3.7 |  | 87.5 |  | 1.9 |  | 0.7 |  | 1.9 | 3.8 | 190396 | 200362 | 199988 | 3.8 | 0.07
4305930 | CAL MOLIDA | 2025-09-12 | 37 | 1 | 4605245 3T |  |  | 3.64 |  | 87.6 |  | 2.1 |  | 0.7 |  | 1.9 | 4 | 190401 | 200428 | 200065 | 3.6 | 0.06
4305930 | CAL MOLIDA | 2025-09-12 | 37 | 2 | 4605276 1T |  |  | 4.68 |  | 86.5 |  | 1.3 |  | 0.5 |  | 2.1 | 3.4 | 190111 | 200126 | 199691 | 4.3 | 0.11
4305930 | CAL MOLIDA | 2025-09-13 | 37 | 1 | 4605410 3T |  |  | 4.97 |  | 87 |  | 1.9 |  | 0.5 |  | 1.9 | 3.8 | 189150 | 199185 | 198877 | 3.1 | 0.09
4305930 | CAL MOLIDA | 2025-09-13 | 37 | 2 | 4605444 1T |  |  | 6.08 |  | 85.4 |  | 1.5 |  | 0.5 |  | 1.8 | 3.3 | 188548 | 198534 | 198114 | 4.2 | 0.1
4305930 | CAL MOLIDA | 2025-09-13 | 37 | 3 | 4605516 2T |  |  | 4.51 |  | 88.2 |  | 1.5 |  | 0.7 |  | 1.9 | 3.4 | 190380 | 200314 | 200051 | 2.6 | 0.08
4305930 | CAL MOLIDA | 2025-09-14 | 38 | 2 | 4605580 1T |  |  | 4.62 |  | 86.5 |  | 2.2 |  | 0.6 |  | 1.6 | 3.8 | 188305 | 198357 | 197969 | 3.9 | 0.17
4305930 | CAL MOLIDA | 2025-09-15 | 38 | 1 | 4605668 3T |  |  | 4.65 |  | 86.9 |  | 1.3 |  | 0.5 |  | 1.8 | 3.1 | 192595 | 202517 | 202105 | 4.2 | 0.16
4305930 | CAL MOLIDA | 2025-09-15 | 38 | 3 | 4605770 1T |  |  | 3.7 |  | 88.1 |  | 1.6 |  | 0.6 |  | 1.8 | 3.4 | 190598 | 200537 | 200174 | 3.7 | 0.13
4305930 | CAL MOLIDA | 2025-09-16 | 38 | 1 | 4605819 3T |  |  | 4.05 |  | 88.3 |  | 1.8 |  | 0.6 |  | 1.5 | 3.3 | 189128 | 199157 | 198842 | 3.1 | 0.08
4305930 | CAL MOLIDA | 2025-09-16 | 38 | 3 | 4605909 2T |  |  | 3.77 |  | 86.7 |  | 1.3 |  | 0.5 |  | 1.5 | 2.8 | 188302 | 198320 | 197752 | 5.7 | 0.14
4305930 | CAL MOLIDA | 2025-09-17 | 38 | 1 | 4605981 3T |  |  | 4.88 |  | 88.7 |  | 1.1 |  | 0.6 |  | 1.5 | 2.6 | 190371 | 200347 | 200073 | 2.7 | 0.11
4305930 | CAL MOLIDA | 2025-09-17 | 38 | 2 | 4606016 2T |  |  | 4.34 |  | 86.7 |  | 1.9 |  | 0.6 |  | 1.5 | 3.4 | 188542 | 198530 | 198106 | 4.2 | 0.12
4305930 | CAL MOLIDA | 2025-09-18 | 38 | 1 | 4606162 3T |  |  | 4.93 |  | 90.3 |  | 0.5 |  | 0.6 |  | 1.3 | 1.8 | 190007 | 200046 | 199860 | 1.9 | 0.06
4305930 | CAL MOLIDA | 2025-09-18 | 38 | 3 | 4606270 2T |  |  | 4.86 |  | 88.8 |  | 1 |  | 0.6 |  | 1.5 | 2.5 | 190074 | 200158 | 199887 | 2.7 | 0.17
4305930 | CAL MOLIDA | 2025-09-19 | 38 | 2 | 4606378 1T |  |  | 4.78 |  | 88.9 |  | 2 |  | 0.6 |  | 1.6 | 3.6 | 190412 | 200496 | 200340 | 1.5 | 0.05
4305930 | CAL MOLIDA | 2025-09-19 | 38 | 2 | 4606469 2T |  |  | 5.22 |  | 89.4 |  | 1.2 |  | 0.5 |  | 2 | 3.2 | 190402 | 200473 | 200362 | 1.1 | 0.04
4305930 | CAL MOLIDA | 2025-09-19 | 38 | 3 | 4606551 3T |  |  | 4.45 |  | 89.3 |  | 1.6 |  | 0.6 |  | 1.7 | 3.3 | 192591 | 202575 | 202396 | 1.8 | 0.06
4305930 | CAL MOLIDA | 2025-09-20 | 38 | 2 | 4606596 1T |  |  | 4.65 |  | 89.1 |  | 1.2 |  | 0.5 |  | 1.6 | 2.8 | 192610 | 202740 | 202503 | 2.3 | 0.08
4305930 | CAL MOLIDA | 2025-09-20 | 38 | 3 | 4606682 2T |  |  | 4.49 |  | 89.1 |  | 1.1 |  | 0.5 |  | 1.6 | 2.7 | 190070 | 200021 | 199762 | 2.6 | 0.08
4305930 | CAL MOLIDA | 2025-09-21 | 39 | 2 | 4606764 1T |  |  | 3.94 |  | 90.7 |  | 0.4 |  | 0.5 |  | 1.6 | 2 | 192597 | 202684 | 202452 | 2.3 | 0.07
4305930 | CAL MOLIDA | 2025-09-21 | 39 | 3 | 4606823 2T |  |  | 3.3 |  | 91.5 |  | 1.1 |  | 0.7 |  | 2 | 3.1 | 192588 | 202706 | 202610 | 0.9 | 0.05
4305930 | CAL MOLIDA | 2025-09-22 | 39 | 1 | 4606850 3T |  |  | 3.92 |  | 88.6 |  | 0.8 |  | 0.5 |  | 1.9 | 2.7 | 192624 | 202731 | 202372 | 3.6 | 0.16
4305930 | CAL MOLIDA | 2025-09-22 | 39 | 2 | 4606882 1T |  |  | 3.64 |  | 90.3 |  | 0.1 |  | 0.5 |  | 2.1 | 2.2 | 188983 | 198998 | 198715 | 2.8 | 0.11
4305930 | CAL MOLIDA | 2025-09-22 | 39 | 3 | 4606950 2T |  |  | 4.02 |  | 88.4 |  | 1.8 |  | 0.6 |  | 1.7 | 3.5 | 188971 | 198993 | 198702 | 2.9 | 0.07
4305930 | CAL MOLIDA | 2025-09-23 | 39 | 1 | 4606996 3T |  |  | 4.14 |  | 88.8 |  | 2.6 |  | 0.7 |  | 0.9 | 3.5 | 188534 | 198502 | 198294 | 2.1 | 0.35
4305930 | CAL MOLIDA | 2025-09-23 | 39 | 2 | 4607026 1T |  |  | 4.3 |  | 89.4 |  | 1.4 |  | 0.6 |  | 1.8 | 3.2 | 189110 | 199141 | 198938 | 2 | 0.06
4305930 | CAL MOLIDA | 2025-09-23 | 39 | 3 | 4607111 2T |  |  | 4.2 |  | 89.4 |  | 1.7 |  | 0.5 |  | 1.9 | 3.6 | 188989 | 198978 | 198809 | 1.7 | 0.1
4305930 | CAL MOLIDA | 2025-09-24 | 39 | 2 | 4607208 1T |  |  | 3.98 |  | 87.6 |  | 2.5 |  | 0.6 |  | 1.9 | 4.4 | 190602 | 200687 | 200403 | 2.8 | 0.07
4305930 | CAL MOLIDA | 2025-09-24 | 39 | 3 | 4607285 2T |  |  | 3.81 |  | 89.5 |  | 1.3 |  | 0.7 |  | 1.8 | 3.1 | 190618 | 200633 | 200399 | 2.3 | 0.1
4305930 | CAL MOLIDA | 2025-09-25 | 39 | 2 | 4607414 1T |  |  | 4.41 |  | 87.9 |  | 1.5 |  | 0.6 |  | 2.4 | 3.9 | 190373 | 200661 | 200383 | 2.7 | 0.1
4305930 | CAL MOLIDA | 2025-09-25 | 39 | 3 | 4607526 2T |  |  | 4.48 |  | 88.8 |  | 1.5 |  | 0.6 |  | 1.7 | 3.2 | 190383 | 200769 | 200522 | 2.4 | 0.09
4305930 | CAL MOLIDA | 2025-09-26 | 39 | 3 | 4607644 1T |  |  | 4.08 |  | 89.5 |  | 1.1 |  | 0.6 |  | 1.7 | 2.8 | 189028 | 199093 | 198848 | 2.4 | 0.11
4305930 | CAL MOLIDA | 2025-09-27 | 39 | 2 | 4607865 1T |  |  | 4.67 |  | 88.6 |  | 1.6 |  | 0.6 |  | 2 | 3.6 | 190146 | 200668 | 200458 | 2 | 0.07
4305930 | CAL MOLIDA | 2025-09-27 | 39 | 3 | 4607956 2T |  |  | 4.31 |  | 88.5 |  | 0.2 |  | 0.6 |  | 1.8 | 2 | 190144 | 200158 | 199754 | 4 | 0.12
4305930 | CAL MOLIDA | 2025-09-28 | 40 | 1 | 4608014 3T |  |  | 3.85 |  | 90.1 |  | 1.2 |  | 0.7 |  | 1.4 | 2.6 | 190131 | 200118 | 199888 | 2.3 | 0.04
4305930 | CAL MOLIDA | 2025-09-28 | 40 | 2 | 4608049 1T |  |  | 4.55 |  | 88.4 |  | 0 |  | 0.6 |  | 2.7 | 2.7 | 190157 | 200183 | 199864 | 3.2 | 0.12
4305930 | CAL MOLIDA | 2025-09-28 | 40 | 2 | 4608105 2T |  |  | 4.48 |  | 89.4 |  | 0 |  | 0.6 |  | 2 | 2 | 190367 | 200337 | 200045 | 2.9 | 0.12
4305930 | CAL MOLIDA | 2025-09-29 | 40 | 1 | 4608136 3T |  |  | 4.68 |  | 89.4 |  | 0 |  | 0.5 |  | 1.9 | 1.9 | 190412 | 200472 | 200178 | 2.9 | 0.06
4305930 | CAL MOLIDA | 2025-09-29 | 40 | 2 | 4608167 1T |  |  | 4.95 |  | 88 |  | 1.4 |  | 0.7 |  | 2.2 | 3.6 | 189881 | 199850 | 199627 | 2.2 | 0.06
4305930 | CAL MOLIDA | 2025-09-29 | 40 | 3 | 4608240 2T |  |  | 4.21 |  | 90.5 |  | 0 |  | 0.6 |  | 2.1 | 2.1 | 190358 | 200362 | 200159 | 2 | 0.08
4305930 | CAL MOLIDA | 2025-09-30 | 40 | 1 | 4608323 3T |  |  | 3.97 |  | 89.4 |  | 1.3 |  | 0.6 |  | 1.8 | 3.1 | 189119 | 199154 | 198927 | 2.3 | 0.05
4305930 | CAL MOLIDA | 2025-09-30 | 40 | 2 | 4608366 1T |  |  | 4.49 |  | 88.6 |  | 0.6 |  | 0.6 |  | 1.9 | 2.5 | 190360 | 200336 | 200019 | 3.2 | 0.06
4305930 | CAL MOLIDA | 2025-10-01 | 40 | 1 | 4608482 3T |  |  | 5.5 |  | 89 |  | 1.1 |  | 0.7 |  | 2.1 | 3.2 | 189133 | 199134 | 199020 | 1.1 | 0.03
4305930 | CAL MOLIDA | 2025-10-01 | 40 | 2 | 4608520 1T |  |  | 5.91 |  | 89.5 |  | 0.1 |  | 0.7 |  | 2 | 2.1 | 192521 | 201515 | 201405 | 1.2 | 0.09
4305930 | CAL MOLIDA | 2025-10-03 | 40 | 2 | 4608804 1T |  | 31.31 | 8.38 |  | 80.3 | 6.76 | 1.6 | 4.33 | 0.9 | 41.09 | 7.3 | 8.9 | 188976 | 198953 | 198858 | 1
4305930 | CAL MOLIDA | 2025-10-03 | 40 | 3 | 4608866 2T |  |  | 4.76 |  | 88 |  | 2.3 |  | 2.3 |  | 0.6 | 2.9 | 189717 | 199760 | 199620 | 1.4 | 0.05
4305930 | CAL MOLIDA | 2025-10-04 | 40 | 1 | 4608930 3T |  |  | 5.4 |  | 89.4 |  | 0.6 |  | 0.6 |  | 2 | 2.6 | 190147 | 200231 | 200081 | 1.5 | 0.05
4305930 | CAL MOLIDA | 2025-10-04 | 40 | 3 | 4609028 2T |  |  | 5.29 |  | 88.7 |  | 1.3 |  | 0.6 |  | 2.3 | 3.6 | 190130 | 200314 | 200187 | 1.2 | 0.04
4305930 | CAL MOLIDA | 2025-10-05 | 41 | 1 | 4609095 3T |  |  | 5.4 |  | 89.7 |  | 0.7 |  | 0.6 |  | 2.1 | 2.8 | 189849 | 199835 | 199741 | 0.9 | 0.03
4305930 | CAL MOLIDA | 2025-10-05 | 41 | 2 | 4609152 1T |  |  | 5.14 |  | 87.6 |  | 1.6 |  | 0.6 |  | 2.1 | 3.7 | 189900 | 199995 | 199753 | 2.4 | 0.06
4305930 | CAL MOLIDA | 2025-10-05 | 41 | 3 | 4609176 2T |  |  | 4.73 |  | 87.6 |  | 1.5 |  | 0.7 |  | 2.4 | 3.9 | 189918 | 199942 | 199690 | 2.5 | 0.12
4305930 | CAL MOLIDA | 2025-10-06 | 41 | 1 | 4609202 3T |  |  | 4.51 |  | 89.2 |  | 0.5 |  | 0.6 |  | 2.2 | 2.7 | 189843 | 199824 | 199586 | 2.4 | 0.07
4305930 | CAL MOLIDA | 2025-10-06 | 41 | 2 | 4609239 1T |  |  | 5.2 |  | 90.5 |  | 0 |  | 0.6 |  | 1.4 | 1.4 | 189839 | 199820 | 199642 | 1.8 | 0.1
4305930 | CAL MOLIDA | 2025-10-07 | 41 | 1 | 4609396 3T |  |  | 5.16 |  | 89.1 |  | 0.3 |  | 0.6 |  | 1.9 | 2.2 | 190384 | 200387 | 200142 | 2.4 | 0.09
4305930 | CAL MOLIDA | 2025-10-07 | 41 | 2 | 4609427 1T |  |  | 4.9 |  | 90.4 |  | 0 |  | 0.5 |  | 2.1 | 2.1 | 189908 | 199981 | 199823 | 1.6 | 0.06
4305930 | CAL MOLIDA | 2025-10-08 | 41 | 1 | 4609581 3T |  |  | 5.35 |  | 87.5 |  | 1.9 |  | 0.6 |  | 1.8 | 3.7 | 190132 | 200149 | 199925 | 2.2 | 0.1
4305930 | CAL MOLIDA | 2025-10-08 | 41 | 2 | 4609619 1T |  |  | 4.99 |  | 86.4 |  | 0.9 |  | 0.6 |  | 1.9 | 2.8 | 189127 | 199166 | 198710 | 4.5 | 0.14
4305930 | CAL MOLIDA | 2025-10-09 | 41 | 1 | 4609759 3T |  |  | 4.6 |  | 89.2 |  | 0.3 |  | 0.6 |  | 1.8 | 2.1 | 190127 | 200115 | 199825 | 2.9 | 0.1
4305930 | CAL MOLIDA | 2025-10-10 | 41 | 2 | 4609939 1T |  |  | 6.16 |  | 85.4 |  | 0.8 |  | 0.7 |  | 2.7 | 3.5 | 192545 | 200697 | 200395 | 3.7 | 0.07
4305930 | CAL MOLIDA | 2025-10-10 | 41 | 3 | 4610030 2T |  |  | 5.51 |  | 86.6 |  | 2 |  | 0.7 |  | 2.6 | 4.6 | 189910 | 199999 | 199799 | 2 | 0.07
4305930 | CAL MOLIDA | 2025-10-11 | 41 | 1 | 4610107 3T |  |  | 5.15 |  | 87.1 |  | 1.5 |  | 0.7 |  | 2.5 | 4 | 188979 | 198949 | 198710 | 2.4 | 0.12
4305930 | CAL MOLIDA | 2025-10-11 | 41 | 2 | 4610144 1T |  |  | 5.85 |  | 86.5 |  | 1.1 |  | 0.7 |  | 2.3 | 3.4 | 189860 | 199786 | 199497 | 2.9 | 0.11
4305930 | CAL MOLIDA | 2025-10-11 | 41 | 3 | 4610218 2T |  |  | 7.84 |  | 86.6 |  | 0 |  | 0.8 |  | 2.5 | 2.5 | 190327 | 200349 | 200177 | 1.7 | 0.09
4305930 | CAL MOLIDA | 2025-10-12 | 42 | 1 | 4610255 3T |  |  | 6.3 |  | 83.8 |  | 1.2 |  | 0.7 |  | 2.5 | 3.7 | 189017 | 199022 | 198541 | 4.8 | 0.17
4305930 | CAL MOLIDA | 2025-10-12 | 42 | 2 | 4610298 1T |  |  | 7.33 |  | 81.9 |  | 2.4 |  | 0.9 |  | 2.3 | 4.7 | 189055 | 199050 | 198590 | 4.6 | 0.2
4305930 | CAL MOLIDA | 2025-10-12 | 42 | 3 | 4610326 2T |  |  | 6.52 |  | 84.9 |  | 2.4 |  | 0.9 |  | 2.3 | 4.7 | 189110 | 199136 | 198895 | 2.4 | 0.13
4305930 | CAL MOLIDA | 2025-10-13 | 42 | 1 | 4610352 3T |  |  | 7.2 |  | 84.6 |  | 1.1 |  | 0.8 |  | 2.2 | 3.3 | 189115 | 199185 | 198840 | 3.4 | 0.16
4305930 | CAL MOLIDA | 2025-10-13 | 42 | 3 | 4610420 2T |  |  | 6.86 |  | 84.8 |  | 1.5 |  | 0.7 |  | 2.1 | 3.6 | 189191 | 199169 | 198842 | 3.3 | 0.19
4305930 | CAL MOLIDA | 2025-10-14 | 42 | 1 | 4610449 3T |  |  | 5.88 |  | 85.1 |  | 1.3 |  | 0.7 |  | 2 | 3.3 | 189706 | 199707 | 199273 | 4.3 | 0.16
4305930 | CAL MOLIDA | 2025-10-14 | 42 | 2 | 4610480 1T |  |  | 6.38 |  | 84.7 |  | 1.3 |  | 0.9 |  | 2.2 | 3.5 | 189194 | 199245 | 198851 | 3.9 | 0.16
4305930 | CAL MOLIDA | 2025-10-14 | 42 | 3 | 4610575 2T |  |  | 5.5 |  | 85.4 |  | 1.2 |  | 0.7 |  | 2 | 3.2 | 189199 | 199121 | 198677 | 4.5 | 0.19
4305930 | CAL MOLIDA | 2025-10-15 | 42 | 1 | 4610659 3T |  |  | 5.38 |  | 85.3 |  | 1.8 |  | 0.7 |  | 2.2 | 4 | 190351 | 200359 | 199958 | 4 | 0.17
4305930 | CAL MOLIDA | 2025-10-15 | 42 | 2 | 4610695 1 T |  |  | 5.03 |  | 86.5 |  | 1.7 |  | 0.6 |  | 2.1 | 3.8 | 189020 | 199047 | 198710 | 3.4 | 0.14
4305930 | CAL MOLIDA | 2025-10-16 | 42 | 1 | 4610852 3T |  |  | 5.3 |  | 85.7 |  | 2.4 |  | 0.8 |  | 2.2 | 4.6 | 190042 | 200062 | 199774 | 2.9 | 0.2
4305930 | CAL MOLIDA | 2025-10-16 | 42 | 2 | 4610884 1T |  |  | 4.47 |  | 87.7 |  | 0.9 |  | 0.5 |  | 2.2 | 3.1 | 189952 | 199952 | 199584 | 3.7 | 0.08
4305930 | CAL MOLIDA | 2025-10-16 | 42 | 2 | 4610975 2T |  |  | 4.32 |  | 87.5 |  | 0.8 |  | 0.6 |  | 2.3 | 3.1 | 190326 | 200367 | 199970 | 4 | 0.11
4305930 | CAL MOLIDA | 2025-10-17 | 42 | 1 | 4611038 3T |  |  | 4.05 |  | 86.8 |  | 1.1 |  | 0.6 |  | 2.2 | 3.3 | 188337 | 198413 | 197947 | 4.6 | 0.17
4305930 | CAL MOLIDA | 2025-10-17 | 42 | 3 | 4611158 2T |  |  | 3.32 |  | 88.2 |  | 1.2 |  | 0.6 |  | 2.2 | 3.4 | 189024 | 199041 | 198651 | 3.9 | 0.11
4305930 | CAL MOLIDA | 2025-10-18 | 42 | 1 | 4611288 1T |  |  | 3.74 |  | 87.1 |  | 0.7 |  | 0.5 |  | 2.3 | 3 | 189833 | 199857 | 199352 | 5 | 0.1
4305930 | CAL MOLIDA | 2025-10-18 | 42 | 3 | 4611362 2T |  |  | 3.24 |  | 88 |  | 1.6 |  | 0.6 |  | 2 | 3.6 | 188950 | 198979 | 198577 | 4 | 0.09
4305930 | CAL MOLIDA | 2025-10-19 | 43 | 2 | 4611425 1T |  |  | 3.41 |  | 87.6 |  | 1.2 |  | 0.6 |  | 2.1 | 3.3 | 189059 | 199075 | 198625 | 4.5 | 0.14
4305930 | CAL MOLIDA | 2025-10-19 | 43 | 3 | 4611484 2T |  |  | 3.21 |  | 88.2 |  | 0.7 |  | 0.5 |  | 2 | 2.7 | 188889 | 198873 | 198400 | 4.7 | 0.14
4305930 | CAL MOLIDA | 2025-10-20 | 43 | 2 | 4611547 1T |  |  | 3.35 |  | 87.7 |  | 1.4 |  | 0.5 |  | 2 | 3.4 | 189821 | 199860 | 199401 | 4.6 | 0.09
4305930 | CAL MOLIDA | 2025-10-20 | 43 | 3 | 4611636 2T |  |  | 3.62 |  | 89.7 |  | 1.7 |  | 0.6 |  | 1.9 | 3.6 | 188310 | 198363 | 198168 | 1.9 | 0.07
4305930 | CAL MOLIDA | 2025-10-21 | 43 | 2 | 4611719 1T |  |  | 2.13 |  | 92.1 |  | 0.6 |  | 0.8 |  | 1.3 | 1.9 | 189048 | 199006 | 198769 | 2.4 | 0.32
4305930 | CAL MOLIDA | 2025-10-21 | 43 | 3 | 4611800 2T |  |  | 3.26 |  | 89.9 |  | 0.2 |  | 0.5 |  | 1.8 | 2 | 189325 | 199361 | 198984 | 3.8 | 0.1
4305930 | CAL MOLIDA | 2025-10-22 | 43 | 2 | 4611909 1T |  |  | 3.46 |  | 88.4 |  | 1 |  | 0.6 |  | 1.8 | 2.8 | 192554 | 202667 | 202242 | 4.2 | 0.11
4305930 | CAL MOLIDA | 2025-10-22 | 43 | 3 | 4611985 2T |  |  | 3.77 |  | 88.5 |  | 1.1 |  | 0.6 |  | 1.8 | 2.9 | 189857 | 199827 | 199463 | 3.7 | 0.07
4305930 | CAL MOLIDA | 2025-10-23 | 43 | 1 | 4612052 3T |  |  | 3.1 |  | 89.5 |  | 0.9 |  | 0.5 |  | 2 | 2.9 | 189867 | 199862 | 199517 | 3.5 | 0.09
4305930 | CAL MOLIDA | 2025-10-23 | 43 | 2 | 4612088 1T |  |  | 3.08 |  | 88 |  | 1.7 |  | 0.5 |  | 2.1 | 3.8 | 188944 | 198962 | 198544 | 4.2 | 0.04
4305930 | CAL MOLIDA | 2025-10-24 | 43 | 1 | 4612227 3T |  |  | 3.05 |  | 86.8 |  | 1.6 |  | 0.4 |  | 2 | 3.6 | 189830 | 199886 | 199324 | 5.6 | 0.04
4305930 | CAL MOLIDA | 2025-10-24 | 43 | 2 | 4612263 1T |  |  | 2.89 |  | 88.9 |  | 1.1 |  | 0.4 |  | 1.2 | 2.3 | 189851 | 199854 | 199348 | 5.1 | 0.06
4305930 | CAL MOLIDA | 2025-10-25 | 43 | 1 | 4612399 3T |  |  | 2.69 |  | 89.8 |  | 0 |  | 0.4 |  | 1.4 | 1.4 | 189828 | 199831 | 199307 | 5.2
4305930 | CAL MOLIDA | 2025-10-25 | 43 | 2 | 4612437 1T |  |  | 2.65 |  | 89.9 |  | 1.1 |  | 0.4 |  | 1.6 | 2.7 | 186744 | 196796 | 196428 | 3.7 | 0.08
4305930 | CAL MOLIDA | 2025-10-26 | 44 | 1 | 4612565 3T |  |  | 2.96 |  | 88.4 |  | 0.5 |  | 0.5 |  | 1.9 | 2.4 | 188917 | 198918 | 198398 | 5.2 | 0.08
4305930 | CAL MOLIDA | 2025-10-26 | 44 | 2 | 4612592 1T |  |  | 3.41 |  | 89.1 |  | 0.5 |  | 0.5 |  | 1.9 | 2.4 | 188685 | 198610 | 198212 | 4 | 0.12
4305930 | CAL MOLIDA | 2025-10-27 | 44 | 1 | 4612676 3T |  |  | 3.94 |  | 88.7 |  | 0.5 |  | 0.6 |  | 2.1 | 2.6 | 186774 | 196791 | 196425 | 3.7 | 0.1
4305930 | CAL MOLIDA | 2025-10-27 | 44 | 2 | 4612707 1T |  |  | 4.53 |  | 87.7 |  | 0.2 |  | 0.5 |  | 2.1 | 2.3 | 190002 | 200079 | 199626 | 4.5 | 0.08
4305930 | CAL MOLIDA | 2025-10-28 | 44 | 1 | 4612860 3T |  |  | 4.19 |  | 87.3 |  | 1.1 |  | 0.5 |  | 1.9 | 3 | 188342 | 198366 | 197924 | 4.4 | 0.09
4305930 | CAL MOLIDA | 2025-10-28 | 44 | 2 | 4612885 1T |  |  | 5.07 |  | 88.4 |  | 0 |  | 0.4 |  | 2.2 | 2.2 | 189928 | 199914 | 199579 | 3.4 | 0.09
4305930 | CAL MOLIDA | 2025-10-29 | 44 | 1 | 4613024 1T |  |  | 3.92 |  | 86 |  | 0.9 |  | 0.5 |  | 2.1 | 3 | 189073 | 199019 | 198421 | 6 | 0.06
4305930 | CAL MOLIDA | 2025-10-29 | 44 | 2 | 4613065 1T |  |  | 4.7 |  | 88.1 |  | 0.6 |  | 0.5 |  | 2 | 2.6 | 189098 | 199091 | 198758 | 3.3 | 0.14
4305930 | CAL MOLIDA | 2025-10-30 | 44 | 1 | 4613233 3T |  |  | 4.18 |  | 84.9 |  | 1.2 |  | 0.5 |  | 2 | 3.2 | 189150 | 199218 | 198536 | 6.8 | 0.12
4305930 | CAL MOLIDA | 2025-10-30 | 44 | 2 | 4613280 1T |  |  | 5.7 |  | 86.7 |  | 1.1 |  | 0.6 |  | 1.9 | 3 | 189865 | 199877 | 199529 | 3.5 | 0.06
4305930 | CAL MOLIDA | 2025-10-31 | 44 | 1 | 4613432 3T |  |  | 5.27 |  | 86.6 |  | 1.3 |  | 0.6 |  | 1.9 | 3.2 | 190327 | 200373 | 199989 | 3.8 | 0.07
4305930 | CAL MOLIDA | 2025-10-31 | 44 | 2 | 4613468 1T |  |  | 4.33 |  | 87.6 |  | 2.1 |  | 0.6 |  | 1.4 | 3.5 | 189976 | 199982 | 199643 | 3.4 | 0.05
4305930 | CAL MOLIDA | 2025-10-31 | 44 | 1 | 4613619 3T |  |  | 5.8 |  | 85.8 |  | 1.7 |  | 0.7 |  | 1.7 | 3.4 | 190769 | 200907 | 200520 | 3.8 | 0.06
4305930 | CAL MOLIDA | 2025-11-01 | 44 | 3 | 4613712 2T |  |  | 4.38 |  | 87 |  | 1.9 |  | 0.6 |  | 1.6 | 3.5 | 188655 | 198687 | 198294 | 3.9 | 0.09
4305930 | CAL MOLIDA | 2025-11-02 | 45 | 1 | 4613757 3T |  |  | 5.63 |  | 88.7 |  | 0.9 |  | 0.7 |  | 1.8 | 2.7 | 189084 | 199058 | 198885 | 1.7 | 0.03
4305930 | CAL MOLIDA | 2025-11-02 | 45 | 2 | 4613787 1T |  |  | 5.43 |  | 87.5 |  | 1 |  | 0.7 |  | 1.7 | 2.7 | 189986 | 199940 | 199633 | 3.1 | 0.12
4305930 | CAL MOLIDA | 2025-11-02 | 45 | 3 | 4613839 3T |  |  | 5.41 |  | 87.2 |  | 0.3 |  | 0.7 |  | 1.7 | 2 | 188797 | 198981 | 198564 | 4.1 | 0.1
4305930 | CAL MOLIDA | 2025-11-03 | 45 | 3 | 4613883 1T |  |  | 4.84 |  | 89 |  | 0.3 |  | 0.7 |  | 1.7 | 2 | 190344 | 200360 | 200062 | 3 | 0.06
4305930 | CAL MOLIDA | 2025-11-04 | 45 | 1 | 4613949 3T |  |  | 5.56 |  | 87.8 |  | 1.3 |  | 0.7 |  | 1.7 | 3 | 190377 | 200353 | 200124 | 2.3 | 0.06
4305930 | CAL MOLIDA | 2025-11-04 | 45 | 2 | 4613981 1T |  |  | 5.11 |  | 85.6 |  | 1.2 |  | 0.7 |  | 1.5 | 2.7 | 188355 | 198332 | 197804 | 5.3 | 0.09
4305930 | CAL MOLIDA | 2025-11-05 | 45 | 1 | 4614135 3T |  |  | 4.89 |  | 85.7 |  | 1.8 |  | 0.6 |  | 1.6 | 3.4 | 190438 | 200456 | 199972 | 4.8 | 0.1
4305930 | CAL MOLIDA | 2025-11-05 | 45 | 2 | 4614173 1T |  |  | 5.23 |  | 87.1 |  | 1.9 |  | 0.7 |  | 1.8 | 3.7 | 189817 | 199803 | 199523 | 2.8 | 0.05
4305930 | CAL MOLIDA | 2025-11-06 | 45 | 1 | 4614321 3T |  |  | 5.34 |  | 89.3 |  | 1.1 |  | 0.6 |  | 1.6 | 2.7 | 188715 | 198767 | 198609 | 1.6 | 0.06
4305930 | CAL MOLIDA | 2025-11-07 | 45 | 3 | 4614538 2T |  |  | 4.71 |  | 85.9 |  | 1.2 |  | 0.7 |  | 1.6 | 2.8 | 189580 | 199152 | 198638 | 5.4 | 0.08
4305930 | CAL MOLIDA | 2025-11-08 | 45 | 1 | 4614632 3T |  |  | 4.16 |  | 89.6 |  | 0.8 |  | 0.6 |  | 1.6 | 2.4 | 189866 | 199810 | 199542 | 2.7 | 0.06
4305930 | CAL MOLIDA | 2025-11-08 | 45 | 2 | 4614674 1T |  |  | 2.94 |  | 89.3 |  | 0.9 |  | 0.4 |  | 2.5 | 3.4 | 189039 | 199001 | 198654 | 3.5
4305930 | CAL MOLIDA | 2025-11-08 | 45 | 3 | 4614761 2T |  |  | 3.06 |  | 87.9 |  | 0.8 |  | 0.3 |  | 3.1 | 3.9 | 189005 | 199074 | 198645 | 4.3 | 0.03
4305930 | CAL MOLIDA | 2025-11-09 | 46 | 2 | 4614847 1T |  |  | 2.31 |  | 89.9 |  | 0.7 |  | 0.3 |  | 3.4 | 4.1 | 189881 | 199860 | 199571 | 2.9
4305930 | CAL MOLIDA | 2025-11-09 | 46 | 3 | 4614882 2T |  |  | 1.6 |  | 90.5 |  | 1.7 |  | 0.2 |  | 3.6 | 5.3 | 188752 | 198741 | 198552 | 1.9 | 0
4305930 | CAL MOLIDA | 2025-11-10 | 46 | 2 | 4614944 1T |  |  | 2.23 |  | 87.4 |  | 0.7 |  | 0.3 |  | 3.1 | 3.8 | 189939 | 200291 | 199694 | 5.8 | 0.04
4305930 | CAL MOLIDA | 2025-11-10 | 46 | 2 | 4615020 2T |  |  | 2.94 |  | 89 |  | 0.7 |  | 0.5 |  | 2.4 | 3.1 | 189970 | 199943 | 199544 | 4 | 0.06
4305930 | CAL MOLIDA | 2025-11-10 | 46 | 3 | 4615090 3T |  |  | 2.74 |  | 88.6 |  | 0.8 |  | 0.4 |  | 2.3 | 3.1 | 188366 | 198316 | 197857 | 4.6 | 0.06
4305930 | CAL MOLIDA | 2025-11-11 | 46 | 3 | 4615225 2T |  |  | 3.5 |  | 89.9 |  | 0.3 |  | 0.6 |  | 2 | 2.3 | 188814 | 198858 | 198550 | 3.1 | 0.06
4305930 | CAL MOLIDA | 2025-11-12 | 46 | 2 | 4615318 1T |  |  | 4.22 |  | 87.2 |  | 2.1 |  | 0.6 |  | 2.1 | 4.2 | 188765 | 199304 | 198962 | 3.2 | 0.05
4305930 | CAL MOLIDA | 2025-11-12 | 46 | 2 | 4615401 2T |  |  | 3.59 |  | 89.2 |  | 1.5 |  | 0.5 |  | 2.1 | 3.6 | 188380 | 198344 | 198096 | 2.5 | 0.06
4305930 | CAL MOLIDA | 2025-11-13 | 46 | 2 | 4615512 1T |  |  | 3.19 |  | 89.2 |  | 0.6 |  | 0.5 |  | 2.1 | 2.7 | 189135 | 199160 | 198777 | 3.8 | 0.07
4305930 | CAL MOLIDA | 2025-11-14 | 46 | 1 | 4615654 3T |  |  | 3.27 |  | 91 |  | 0.1 |  | 0.4 |  | 2.5 | 2.6 | 188728 | 198695 | 198464 | 2.3 | 0
4305930 | CAL MOLIDA | 2025-11-14 | 46 | 2 | 4615688 1T |  |  | 3.02 |  | 89.9 |  | 0.1 |  | 0.4 |  | 2.3 | 2.4 | 188700 | 198721 | 198349 | 3.7
4305930 | CAL MOLIDA | 2025-11-14 | 46 | 2 | 4615756 2T |  |  | 2.64 |  | 90.1 |  | 0.6 |  | 0.5 |  | 2.4 | 3 | 189775 | 199786 | 199458 | 3.3 | 0.08
4305930 | CAL MOLIDA | 2025-11-15 | 46 | 2 | 4615853 1T |  |  | 2.94 |  | 89.5 |  | 0.7 |  | 0.4 |  | 2.2 | 2.9 | 189717 | 199760 | 199382 | 3.8 | 0.11
4305930 | CAL MOLIDA | 2025-11-15 | 46 | 3 | 4615921 2T |  |  | 2.4 |  | 89.3 |  | 0.7 |  | 0.5 |  | 2.7 | 3.4 | 188379 | 201135 | 200627 | 4 | 0.05
4305930 | CAL MOLIDA | 2025-11-15 | 46 | 3 | 4615965 3T |  |  | 3.17 |  | 88.4 |  | 0.7 |  | 0.3 |  | 2.5 | 3.2 | 190799 | 201466 | 200998 | 4.4 | 0.04
4305930 | CAL MOLIDA | 2025-11-16 | 47 | 2 | 4616007 1T |  |  | 3.78 |  | 87.9 |  | 0 |  | 0.4 |  | 2.4 | 2.4 | 188448 | 198587 | 198080 | 5 | 0.09
4305930 | CAL MOLIDA | 2025-11-17 | 47 | 1 | 4616085 3T |  |  | 3.36 |  | 88.6 |  | 0.2 |  | 0.5 |  | 2.6 | 2.8 | 189880 | 199873 | 199455 | 4.2 | 0.03
4305930 | CAL MOLIDA | 2025-11-17 | 47 | 2 | 4616117 1T |  |  | 3.05 |  | 89.1 |  | 0.6 |  | 0.5 |  | 2.5 | 3.1 | 189736 | 199781 | 199403 | 3.8 | 0.04
4305930 | CAL MOLIDA | 2025-11-18 | 47 | 2 | 4616216 1T |  |  | 3.31 |  | 88.1 |  | 1.3 |  | 0.5 |  | 2.2 | 3.5 | 189685 | 199624 | 199237 | 3.9 | 0.1
4305930 | CAL MOLIDA | 2025-11-18 | 47 | 3 | 4616274 2T |  |  | 3.21 |  | 90 |  | 0.9 |  | 0.5 |  | 2.2 | 3.1 | 188482 | 198452 | 198194 | 2.6 | 0.06
4305930 | CAL MOLIDA | 2025-11-19 | 47 | 1 | 4616329 3T |  |  | 3.14 |  | 88.8 |  | 0.6 |  | 0.4 |  | 2.4 | 3 | 190764 | 200768 | 200353 | 4.1 | 0.05
4305930 | CAL MOLIDA | 2025-11-19 | 47 | 2 | 4616362 1T |  |  | 3.44 |  | 87.3 |  | 1.7 |  | 0.5 |  | 2.2 | 3.9 | 191483 | 201466 | 201036 | 4.3 | 0.08
4305930 | CAL MOLIDA | 2025-11-19 | 47 | 3 | 4616440 2T |  |  | 3.97 |  | 89.1 |  | 0.8 |  | 0.5 |  | 2.2 | 3 | 190215 | 200276 | 199982 | 2.9 | 0.06
4305930 | CAL MOLIDA | 2025-11-20 | 47 | 1 | 4616502 3T |  |  | 3.29 |  | 87.1 |  | 1.6 |  | 0.7 |  | 2 | 3.6 | 185872 | 195866 | 195394 | 4.7 | 0.11
4305930 | CAL MOLIDA | 2025-11-20 | 47 | 2 | 4616534 1T |  |  | 3.76 |  | 88.4 |  | 0.5 |  | 0.6 |  | 2 | 2.5 | 185718 | 195751 | 195329 | 4.2 | 0.13
4305930 | CAL MOLIDA | 2025-11-20 | 47 | 2 | 4616618 2T |  |  | 4.87 |  | 87.3 |  | 0.3 |  | 0.6 |  | 2 | 2.3 | 185707 | 195789 | 195354 | 4.3 | 0.07
4305930 | CAL MOLIDA | 2025-11-21 | 47 | 2 | 4616712 1T |  |  | 3.57 |  | 87.7 |  | 0.3 |  | 0.5 |  | 2 | 2.3 | 190141 | 200142 | 199618 | 5.2 | 0.12
4305930 | CAL MOLIDA | 2025-11-22 | 47 | 1 | 4616867 3T |  |  | 4.44 |  | 88.9 |  | 0.5 |  | 0.6 |  | 2.2 | 2.7 | 186949 | 196907 | 196631 | 2.8 | 0.07
4305930 | CAL MOLIDA | 2025-11-22 | 47 | 2 | 4616900 1T |  |  | 3.29 |  | 90.1 |  | 1.1 |  | 0.6 |  | 2.3 | 3.4 | 190210 | 200276 | 200062 | 2.1 | 0.09
4305930 | CAL MOLIDA | 2025-11-23 | 48 | 1 | 4617024 3T |  |  | 3.37 |  | 86.4 |  | 2.4 |  | 0.6 |  | 2.3 | 4.7 | 182838 | 192854 | 192414 | 4.4 | 0.11
4305930 | CAL MOLIDA | 2025-11-23 | 48 | 2 | 4617055 1T |  |  | 1.27 |  | 89.9 |  | 1.4 |  | 0.4 |  | 0.8 | 2.2 | 184122 | 194140 | 193597 | 5.4 | 0.23
4305930 | CAL MOLIDA | 2025-11-23 | 48 | 3 | 4617096 2T |  |  | 3.36 |  | 86.4 |  | 1.3 |  | 0.6 |  | 2.2 | 3.5 | 184178 | 194131 | 193585 | 5.5 | 0.11
4305930 | CAL MOLIDA | 2025-11-24 | 48 | 1 | 4617122 3T |  |  | 2.59 |  | 87.3 |  | 0.7 |  | 0.5 |  | 2.3 | 3 | 184209 | 194253 | 193649 | 6 | 0.11
4305930 | CAL MOLIDA | 2025-11-24 | 48 | 2 | 4617151 1T |  |  | 3.41 |  | 87.4 |  | 0.5 |  | 0.6 |  | 2.4 | 2.9 | 184273 | 194283 | 193769 | 5.1 | 0.14
4305930 | CAL MOLIDA | 2025-11-24 | 48 | 3 | 4617244 2T |  |  | 3.17 |  | 85.9 |  | 0.5 |  | 0.5 |  | 2.3 | 2.8 | 184257 | 195295 | 194525 | 7 | 0.06
4305930 | CAL MOLIDA | 2025-11-25 | 48 | 1 | 4617307 3T |  |  | 3.41 |  | 88.8 |  | 0.6 |  | 0.6 |  | 2.4 | 3 | 187017 | 197112 | 196749 | 3.6 | 0.09
4305930 | CAL MOLIDA | 2025-11-25 | 48 | 2 | 4617350 1T |  |  | 2.26 |  | 85.8 |  | 2.4 |  | 0.7 |  | 2.1 | 4.5 | 185477 | 195423 | 194814 | 6.1 | 0.1
4305930 | CAL MOLIDA | 2025-11-26 | 48 | 1 | 4617496 3T | [11 empty] | 0
4305930 | CAL MOLIDA | 2025-11-27 | 48 | 1 | 4617695 3T |  |  | 4.18 |  | 88.6 |  | 1.7 |  | 0.8 |  | 2.3 | 4 | 189727 | 199944 | 199757 | 1.8 | 0.02
4305930 | CAL MOLIDA | 2025-11-27 | 48 | 2 | 4617733 1T |  |  | 5.14 |  | 85.7 |  | 1.9 |  | 0.9 |  | 2.2 | 4.1 | 189318 | 199324 | 198956 | 3.7 | 0.06
4305930 | CAL MOLIDA | 2025-11-28 | 48 | 1 | 4617866 3T |  |  | 5.51 |  | 87.1 |  | 1.3 |  | 0.9 |  | 2.5 | 3.8 | 190238 | 200683 | 200461 | 2.1 | 0.03
4305930 | CAL MOLIDA | 2025-11-28 | 48 | 2 | 4617903 1T |  |  | 5.12 |  | 87.2 |  | 0.8 |  | 0.8 |  | 2.4 | 3.2 | 184287 | 194219 | 193900 | 3.2
4305930 | CAL MOLIDA | 2025-11-29 | 48 | 1 | 4618047 3T |  |  | 4.31 |  | 86 |  | 1.5 |  | 1 |  | 2.2 | 3.7 | 186638 | 196681 | 196246 | 4.3 | 0.1
4305930 | CAL MOLIDA | 2025-11-29 | 48 | 3 | 4618153 2T |  |  | 3.61 |  | 90.3 |  | 0 |  | 0.7 |  | 2.7 | 2.7 | 189311 | 199399 | 199180 | 2.2 | 0.05
4305930 | CAL MOLIDA | 2025-11-30 | 49 | 3 | 4618268 2T |  |  | 4.88 |  | 85.6 |  | 2 |  | 0.8 |  | 2.4 | 4.4 | 187489 | 197443 | 197072 | 3.7 | 0.15
4305930 | CAL MOLIDA | 2025-12-01 | 49 | 1 | 4618292 3T |  |  | 4.54 |  | 87.9 |  | 1.2 |  | 0.8 |  | 2.2 | 3.4 | 187545 | 197548 | 197275 | 2.7 | 0.11
4305930 | CAL MOLIDA | 2025-12-01 | 49 | 2 | 4618323 1T |  |  | 4.56 |  | 86.6 |  | 1.1 |  | 0.9 |  | 2.2 | 3.3 | 190176 | 200381 | 199970 | 4 | 0.1
4305930 | CAL MOLIDA | 2025-12-01 | 49 | 3 | 4618404 2T |  |  | 4.2 |  | 87.4 |  | 1.2 |  | 0.8 |  | 2.6 | 3.8 | 190183 | 200958 | 200607 | 3.3 | 0.07
4305930 | CAL MOLIDA | 2025-12-02 | 49 | 1 | 4618470 3T |  |  | 4.14 |  | 88.6 |  | 0.3 |  | 0.8 |  | 2.2 | 2.5 | 190205 | 200353 | 200009 | 3.4 | 0.09
4305930 | CAL MOLIDA | 2025-12-02 | 49 | 3 | 4618502 1T |  |  | 4.53 |  | 86.9 |  | 1.3 |  | 1 |  | 2.3 | 3.6 | 187990 | 198039 | 197688 | 3.5 | 0.04
4305930 | CAL MOLIDA | 2025-12-02 | 49 | 3 | 4618579 2T |  |  | 4.85 |  | 87 |  | 1 |  | 0.8 |  | 2.3 | 3.3 | 188420 | 198867 | 198500 | 3.5 | 0.09
4305930 | CAL MOLIDA | 2025-12-03 | 49 | 3 | 4618760 2T |  |  | 6.24 |  | 85.1 |  | 1.8 |  | 0.5 |  | 1.6 | 3.4 | 187463 | 197560 | 197172 | 3.8 | 0.4
4305930 | CAL MOLIDA | 2025-12-04 | 49 | 2 | 4618852 1T |  |  | 4.41 |  | 88 |  | 0.6 |  | 0.7 |  | 2.4 | 3 | 187404 | 197396 | 197057 | 3.4 | 0.12
4305930 | CAL MOLIDA | 2025-12-04 | 49 | 3 | 4618938 2T |  |  | 3.98 |  | 88.4 |  | 1.3 |  | 0.7 |  | 2.2 | 3.5 | 187443 | 197494 | 197211 | 2.8 | 0.08
4305930 | CAL MOLIDA | 2025-12-05 | 49 | 3 | 4619116 2T |  |  | 4.32 |  | 90.2 |  | 0 |  | 0.6 |  | 2.3 | 2.3 | 190053 | 200144 | 199953 | 1.9 | 0.07
4305930 | CAL MOLIDA | 2025-12-06 | 49 | 1 | 4619192 3T |  |  | 4.04 |  | 86.2 |  | 2 |  | 0.6 |  | 2.1 | 4.1 | 190066 | 200074 | 199634 | 4.4 | 0.1
4305930 | CAL MOLIDA | 2025-12-06 | 49 | 3 | 4619289 2T |  |  | 3.96 |  | 88.9 |  | 0.6 |  | 0.6 |  | 2.3 | 2.9 | 188437 | 198462 | 198139 | 3.2 | 0.06
4305930 | CAL MOLIDA | 2025-12-07 | 50 | 1 | 4619333 3T |  |  | 3.6 |  | 87.5 |  | 0.9 |  | 0.6 |  | 2.2 | 3.1 | 189610 | 199644 | 199180 | 4.6 | 0.06
4305930 | CAL MOLIDA | 2025-12-07 | 50 | 2 | 4619361 1T |  |  | 3.61 |  | 89.7 |  | 0.7 |  | 0.5 |  | 2.3 | 3 | 187476 | 197696 | 197437 | 2.5 | 0.03
4305930 | CAL MOLIDA | 2025-12-08 | 50 | 1 | 4619437 3T |  |  | 3.55 |  | 87 |  | 0.5 |  | 0.5 |  | 2 | 2.5 | 187412 | 197430 | 196859 | 5.7 | 0.11
4305930 | CAL MOLIDA | 2025-12-08 | 50 | 2 | 4619456 1T |  |  | 3.86 |  | 90 |  | 0.6 |  | 0.6 |  | 0.1 | 0.7 | 187412 | 197946 | 197496 | 4.3 | 0.06
4305930 | CAL MOLIDA | 2025-12-09 | 50 | 1 | 4619525 3T |  |  | 3.88 |  | 86.7 |  | 1.4 |  | 0.6 |  | 2.1 | 3.5 | 185455 | 195497 | 195022 | 4.7 | 0.1
4305930 | CAL MOLIDA | 2025-12-09 | 50 | 2 | 4619553 1T |  |  | 3.45 |  | 88.6 |  | 1 |  | 0.6 |  | 2 | 3 | 187434 | 197532 | 197158 | 3.7 | 0.11
4305930 | CAL MOLIDA | 2025-12-10 | 50 | 1 | 4619689 3T |  |  | 3.91 |  | 89.3 |  | 0.6 |  | 0.7 |  | 2.1 | 2.7 | 189721 | 199819 | 199541 | 2.8 | 0.11
4305930 | CAL MOLIDA | 2025-12-10 | 50 | 2 | 4619715 1T |  |  | 3.75 |  | 88.6 |  | 1.6 |  | 0.6 |  | 2.3 | 3.9 | 190105 | 200218 | 199958 | 2.6 | 0.05
4305930 | CAL MOLIDA | 2025-12-10 | 50 | 3 | 4619780 2T |  |  | 4.05 |  | 88.3 |  | 0.9 |  | 0.6 |  | 2.3 | 3.2 | 190120 | 200214 | 199895 | 3.2 | 0.13
4305930 | CAL MOLIDA | 2025-12-11 | 50 | 2 | 4619884 1T |  |  | 3.75 |  | 88.7 |  | 0.9 |  | 0.6 |  | 1.9 | 2.8 | 187374 | 197355 | 197002 | 3.5 | 0.12
4305930 | CAL MOLIDA | 2025-12-12 | 50 | 2 | 4620033 1T |  | 14.16 | 3.79 |  | 88 | 3.11 | 0.7 | 3.7 | 0.8 | 16.55 | 3 | 3.7 | 185841 | 196207 | 195865 | 3.3
4305930 | CAL MOLIDA | 2025-12-13 | 50 | 1 | 4620193 3T |  |  | 3.11 |  | 87.7 |  | 0 |  | 0.6 |  | 2.1 | 2.1 | 187406 | 197439 | 196853 | 5.8 | 0.19
4305930 | CAL MOLIDA | 2025-12-13 | 50 | 2 | 4620229 1T |  |  | 2.69 |  | 88.9 |  | 0 |  | 0.6 |  | 1.6 | 1.6 | 184186 | 194331 | 193768 | 5.5 | 0.13
4305930 | CAL MOLIDA | 2025-12-14 | 51 | 1 | 4620321 3T |  |  | 3.04 |  | 88 |  | 1.4 |  | 0.6 |  | 1.9 | 3.3 | 187458 | 197458 | 197012 | 4.5 | 0.13
4305930 | CAL MOLIDA | 2025-12-14 | 51 | 2 | 4620358 1T |  |  | 2.75 |  | 89.9 |  | 0.5 |  | 0.5 |  | 1.5 | 2 | 185423 | 195480 | 195040 | 4.4 | 0.07
4305930 | CAL MOLIDA | 2025-12-15 | 51 | 1 | 4620410 3T |  |  | 3.13 |  | 88.6 |  | 1.2 |  | 0.6 |  | 1.8 | 3 | 189306 | 199359 | 198935 | 4.2 | 0.09
4305930 | CAL MOLIDA | 2025-12-15 | 51 | 2 | 4620437 1T |  |  | 2.78 |  | 85.8 |  | 2.5 |  | 0.5 |  | 1.5 | 4 | 189314 | 199328 | 198701 | 6.3 | 0.14
4305930 | CAL MOLIDA | 2025-12-16 | 51 | 1 | 4620558 3T |  |  | 3.19 |  | 86.9 |  | 1.6 |  | 0.5 |  | 1.8 | 3.4 | 184045 | 194049 | 193516 | 5.3 | 0.12
4305930 | CAL MOLIDA | 2025-12-16 | 51 | 3 | 4620655 2T |  |  | 3.51 |  | 85.7 |  | 1.9 |  | 0.5 |  | 1.5 | 3.4 | 186972 | 196991 | 196369 | 6.2 | 0.14
4305930 | CAL MOLIDA | 2025-12-17 | 51 | 1 | 4620715 3T |  |  | 3.04 |  | 87.4 |  | 1.3 |  | 0.5 |  | 1.5 | 2.8 | 187422 | 197439 | 196870 | 5.7 | 0.12
4305930 | CAL MOLIDA | 2025-12-17 | 51 | 2 | 4620743 1T |  |  | 3.41 |  | 84 |  | 3 |  | 0.6 |  | 1.7 | 4.7 | 185420 | 195440 | 194778 | 6.6 | 0.11
4305930 | CAL MOLIDA | 2025-12-17 | 51 | 3 | 4620888 2T |  |  | 3.75 |  | 88.1 |  | 0.8 |  | 0.6 |  | 2.5 | 3.3 | 190236 | 200286 | 199924 | 3.6 | 0.06
4305930 | CAL MOLIDA | 2025-12-18 | 51 | 2 | 4620919 1T |  |  | 3.17 |  | 85 |  | 0.7 |  | 0.5 |  | 1.8 | 2.5 | 185846 | 195869 | 195037 | 8.3 | 0.09
4305930 | CAL MOLIDA | 2025-12-19 | 51 | 3 | 4621088 2T |  |  | 3.19 |  | 86.7 |  | 0.9 |  | 0.5 |  | 2 | 2.9 | 186656 | 196696 | 196073 | 6.2 | 0.13
4305930 | CAL MOLIDA | 2025-12-20 | 51 | 1 | 4621225 3T |  |  | 4.28 |  | 87 |  | 1 |  | 0.5 |  | 2.3 | 3.3 | 190165 | 200122 | 199687 | 4.4 | 0.06
4305930 | CAL MOLIDA | 2025-12-20 | 51 | 3 | 4621329 2T |  |  | 3.61 |  | 87.7 |  | 1.6 |  | 0.6 |  | 2.2 | 3.8 | 189321 | 199336 | 198961 | 3.7 | 0.09
4305930 | CAL MOLIDA | 2025-12-21 | 52 | 1 | 4621373 3T |  |  | 3.76 |  | 85.6 |  | 1.4 |  | 0.5 |  | 2 | 3.4 | 189716 | 199705 | 199087 | 6.2 | 0.08
4305930 | CAL MOLIDA | 2025-12-22 | 52 | 1 | 4621452 2T |  |  | 4.17 |  | 86.5 |  | 0.3 |  | 0.5 |  | 2.1 | 2.4 | 182795 | 192765 | 192175 | 5.9 | 0.11
4305930 | CAL MOLIDA | 2025-12-22 | 52 | 2 | 4621500 1T |  |  | 3.4 |  | 88.4 |  | 0.5 |  | 0.5 |  | 2.5 | 3 | 182790 | 192771 | 192357 | 4.1 | 0.14
4305930 | CAL MOLIDA | 2025-12-22 | 52 | 3 | 4621567 2T |  |  | 3.55 |  | 86.9 |  | 0.6 |  | 0.4 |  | 2.5 | 3.1 | 182798 | 192781 | 192251 | 5.3 | 0.1
4305930 | CAL MOLIDA | 2025-12-23 | 52 | 1 | 4621629 3T |  |  | 3.44 |  | 88.2 |  | 0.8 |  | 0.5 |  | 2.4 | 3.2 | 186662 | 196696 | 196294 | 4 | 0.12
4305930 | CAL MOLIDA | 2025-12-23 | 52 | 2 | 4621656 1T |  |  | 3.86 |  | 88.9 |  | 0.7 |  | 0.5 |  | 2.3 | 3 | 182800 | 192842 | 192523 | 3.2 | 0.06
4305930 | CAL MOLIDA | 2025-12-24 | 52 | 1 | 4621782 3T |  |  | 3.77 |  | 88.5 |  | 0.5 |  | 0.6 |  | 2.1 | 2.6 | 189325 | 199333 | 198946 | 3.9 | 0.13
4305930 | CAL MOLIDA | 2025-12-24 | 52 | 2 | 4621811 1T |  |  | 3.82 |  | 89 |  | 0.9 |  | 0.5 |  | 1.6 | 2.5 | 186980 | 196917 | 196557 | 3.6 | 0.06
4305930 | CAL MOLIDA | 2025-12-24 | 52 | 3 | 4621859 2T |  |  | 4.15 |  | 89.3 |  | 1.3 |  | 0.5 |  | 2.5 | 3.8 | 187001 | 197059 | 196876 | 1.8 | 0.01
4305930 | CAL MOLIDA | 2025-12-25 | 52 | 1 | 4621903 3T |  |  | 3.57 |  | 86.3 |  | 1.6 |  | 0.6 |  | 2.3 | 3.9 | 186903 | 196945 | 196436 | 5.1 | 0.1
4305930 | CAL MOLIDA | 2025-12-25 | 52 | 3 | 4621949 2T |  |  | 4.06 |  | 86 |  | 1.4 |  | 0.5 |  | 2.5 | 3.9 | 190094 | 200075 | 199576 | 5 | 0.09
4305930 | CAL MOLIDA | 2025-12-26 | 52 | 1 | 4621978 3T |  |  | 4.01 |  | 86.9 |  | 1.5 |  | 0.5 |  | 2.5 | 4 | 181427 | 191536 | 191126 | 4.1 | 0.02
4305930 | CAL MOLIDA | 2025-12-26 | 52 | 2 | 4622066 2T |  |  | 4.23 |  | 87.2 |  | 1.3 |  | 0.5 |  | 2.8 | 4.1 | 183998 | 193921 | 193567 | 3.6 | 0
4305930 | CAL MOLIDA | 2025-12-27 | 52 | 1 | 4622123 3T |  |  | 3.99 |  | 85.7 |  | 2.1 |  | 0.6 |  | 2.5 | 4.6 | 190136 | 200152 | 199702 | 4.5 | 0.12
4305930 | CAL MOLIDA | 2025-12-27 | 52 | 2 | 4622206 2T |  |  | 3.72 |  | 85.4 |  | 3.1 |  | 0.6 |  | 2.4 | 5.5 | 186987 | 196930 | 196518 | 4.1 | 0.1
4305930 | CAL MOLIDA | 2025-12-28 | 53 | 1 | 4622252 3T |  |  | 3.43 |  | 85.9 |  | 1.9 |  | 0.5 |  | 2.6 | 4.5 | 184165 | 194161 | 193661 | 5 | 0.08
4305930 | CAL MOLIDA | 2025-12-28 | 53 | 2 | 4622276 1T |  |  | 3.67 |  | 88.2 |  | 1.5 |  | 0.6 |  | 2.8 | 4.3 | 179825 | 189987 | 189705 | 2.8 | 0.01
4305930 | CAL MOLIDA | 2025-12-29 | 53 | 2 | 4622350 1T |  |  | 3.35 |  | 86.5 |  | 0.7 |  | 0.5 |  | 2.5 | 3.2 | 185439 | 195431 | 194838 | 5.9 | 0.03
4305930 | CAL MOLIDA | 2025-12-29 | 53 | 3 | 4622418 2T |  |  | 3.25 |  | 89 |  | 1.1 |  | 0.5 |  | 2.6 | 3.7 | 190258 | 200257 | 199972 | 2.9 | 0.07
4305930 | CAL MOLIDA | 2025-12-30 | 53 | 1 | 4622468 3T |  |  | 3.44 |  | 88.6 |  | 0.8 |  | 0.5 |  | 2.8 | 3.6 | 190165 | 200232 | 199897 | 3.3 | 0.04
4305930 | CAL MOLIDA | 2025-12-30 | 53 | 2 | 4622492 1T |  | 15.57 | 4.16 |  | 87.1 | 6.29 | 1.5 | 4.78 | 1 | 19.12 | 3.4 | 4.9 | 190239 | 200242 | 200009 | 2.3
4305930 | CAL MOLIDA | 2025-12-30 | 53 | 3 | 4622558 2T |  |  | 3.06 |  | 85.5 |  | 1.6 |  | 0.5 |  | 2.5 | 4.1 | 189330 | 199383 | 198759 | 6.2 | 0.09
4305930 | CAL MOLIDA | 2025-12-31 | 53 | 1 | 4622601 3T |  |  | 3.78 |  | 86 |  | 2.5 |  | 0.6 |  | 2.7 | 5.2 | 190186 | 200204 | 199814 | 3.9 | 0.06
4305930 | CAL MOLIDA | 2025-12-31 | 53 | 2 | 4622629 1T |  |  | 3.17 |  | 86.7 |  | 1.9 |  | 0.6 |  | 2.4 | 4.3 | 184146 | 194133 | 193670 | 4.6 | 0.1
4305930 | CAL MOLIDA | 2025-12-31 | 53 | 3 | 4622673 2T |  |  | 3.04 |  | 82.7 |  | 2.1 |  | 0.6 |  | 2.6 | 4.7 | 187467 | 197406 | 196581 | 8.3 | 0.12
4305931 | CAL MAERZ | 2026-01-01 | 1 | 2 | 4622734 | 010126 1T | 8.32 | 2.23 | 326 | 89.9 | 2.72 | 0.64 | 3 | 0.62 | 19.65 | 3.51 | 4.15 | 184021 | 194205 | 193939 | 2.6
4305931 | CAL MAERZ | 2026-01-01 | 1 | 3 | 4622754 | 010126 2T |  | 1.96 | 366 | 90.3 |  | 2.44 |  | 0.51 |  | 3.44 | 5.88 | 184004 | 194035 | 193953 | 0.8 | 0.02
4305931 | CAL MAERZ | 2026-01-02 | 1 | 1 | 4622792 | 010126 3T |  | 2.93 | 364 | 91.6 |  | 1.67 |  | 0.58 |  | 1.78 | 3.45 | 187005 | 197045 | 196956 | 0.9 | 0.01
4305931 | CAL MAERZ | 2026-01-02 | 1 | 2 | 4622814 | 020126 1T | 8.18 | 2.19 | 336 | 91.3 | 2.95 | 0.7 | 3.36 | 0.7 | 19.41 | 3.47 | 4.17 | 184012 | 194072 | 193954 | 1.2
4305931 | CAL MAERZ | 2026-01-02 | 1 | 3 | 4622861 | 020126 2T | 14.78 | 3.95 | 320 | 87.1 | 4.48 | 1.06 | 3.37 | 0.7 | 26.99 | 4.82 | 5.88 | 187978 | 197934 | 197748 | 1.9
4305931 | CAL MAERZ | 2026-01-03 | 1 | 1 | 4622912 | 020126 3T |  | 5.42 | 356 | 87.9 |  | 1.72 |  | 0.61 |  | 2.74 | 4.46 | 185440 | 195469 | 195356 | 1.1 | 0.01
4305931 | CAL MAERZ | 2026-01-03 | 1 | 2 | 4622938 | 030126 1T |  | 4.35 | 375 | 92 |  | 0.98 |  | 0.6 |  | 1.11 | 2.09 | 187976 | 200718 | 200654 | 0.5
4305931 | CAL MAERZ | 2026-01-03 | 1 | 3 | 4622989 | 030126 2T |  | 1.44 | 366 | 93.5 |  | 1.92 |  | 0.41 |  | 1.62 | 3.54 | 187990 | 200909 | 200825 | 0.7 | 0
4305931 | CAL MAERZ | 2026-01-04 | 2 | 1 | 4623023 | 030126 3T |  | 4.62 | 358 | 89.6 |  | 1.92 |  | 0.5 |  | 1.63 | 3.55 | 189573 | 199584 | 199460 | 1.2 | 0
4305931 | CAL MAERZ | 2026-01-04 | 2 | 2 | 4623047 | 040126 1T | 15.27 | 4.08 | 354 | 88.9 | 4.86 | 1.15 | 4.04 | 0.84 | 19.72 | 3.52 | 4.67 | 188005 | 198061 | 197961 | 1
4305931 | CAL MAERZ | 2026-01-04 | 2 | 3 | 4623098 | 040126 2T | 15.74 | 4.21 | 340 | 88.2 | 4.28 | 1.01 | 2.94 | 0.61 | 18.4 | 3.29 | 4.3 | 187999 | 197976 | 197763 | 2.1
4305931 | CAL MAERZ | 2026-01-05 | 2 | 1 | 4623122 | 040126 3T | 18.19 | 4.87 | 356 | 89.1 | 4.74 | 1.12 | 3.63 | 0.75 | 16.74 | 2.99 | 4.11 | 187997 | 197963 | 197892 | 0.7
4305931 | CAL MAERZ | 2026-01-05 | 2 | 2 | 4623148 | 050126 1T | 18.28 | 4.89 | 324 | 86.9 | 4.86 | 1.15 | 3.41 | 0.71 | 23.9 | 4.27 | 5.42 | 188006 | 198057 | 197900 | 1.6
4305931 | CAL MAERZ | 2026-01-05 | 2 | 3 | 4623203 | 050126 2T | 17.84 | 4.77 | 330 | 88.1 | 5.4 | 1.28 | 4.83 | 1 | 18.37 | 3.28 | 4.56 | 184306 | 194342 | 194231 | 1.1
4305931 | CAL MAERZ | 2026-01-06 | 2 | 1 | 4623250 | 050126 3T | 16.32 | 4.37 | 358 | 88.6 | 4.38 | 1.03 | 3.04 | 0.63 | 18.73 | 3.35 | 4.38 | 188019 | 198012 | 197860 | 1.5
4305931 | CAL MAERZ | 2026-01-06 | 2 | 2 | 4623282 | 060126 1T | 24.91 | 6.66 | 342 | 86.4 | 5.96 | 1.41 | 4.97 | 1.03 | 16.04 | 2.87 | 4.28 | 184335 | 194327 | 194214 | 1.1
4305931 | CAL MAERZ | 2026-01-06 | 2 | 3 | 4623332 | 060126 2T | 18.96 | 5.07 | 334 | 87 | 5.5 | 1.3 | 4.29 | 0.89 | 20.76 | 3.71 | 5.01 | 188004 | 198046 | 197890 | 1.6
4305931 | CAL MAERZ | 2026-01-07 | 2 | 1 | 4623373 | 060126 3T | 15.18 | 4.06 | 366 | 90.4 | 4.68 | 1.11 | 3.9 | 0.81 | 13.35 | 2.39 | 3.5 | 187490 | 197449 | 197378 | 0.7
4305931 | CAL MAERZ | 2026-01-07 | 2 | 2 | 4623401 | 070126 1T | 14.07 | 3.76 | 342 | 87.4 | 4.08 | 0.96 | 3.16 | 0.65 | 24.89 | 4.45 | 5.41 | 188014 | 198021 | 197792 | 2.3
4305931 | CAL MAERZ | 2026-01-07 | 2 | 3 | 4623458 | 070126 2T | 15.9 | 4.25 | 324 | 88.1 | 4.33 | 1.02 | 3.1 | 0.64 | 22.21 | 3.97 | 4.99 | 187397 | 197339 | 197187 | 1.5
4305931 | CAL MAERZ | 2026-01-08 | 2 | 1 | 4623496 | 070126 3T | 8.25 | 2.21 | 342 | 89.8 | 3.41 | 0.81 | 2.7 | 0.56 | 28.82 | 5.15 | 5.96 | 190262 | 200206 | 200113 | 0.9
4305931 | CAL MAERZ | 2026-01-08 | 2 | 2 | 4623532 | 080126 1T | 9.83 | 2.63 | 326 | 91.2 | 4.18 | 0.99 | 2.49 | 0.52 | 19.87 | 3.55 | 4.54 | 184317 | 194347 | 194286 | 0.6
4305931 | CAL MAERZ | 2026-01-08 | 2 | 3 | 4623596 | 080126 2T | 20.06 | 5.37 | 346 | 88.1 | 6 | 1.42 | 3.25 | 0.67 | 16.33 | 2.92 | 4.34 | 188017 | 198038 | 197933 | 1
4305931 | CAL MAERZ | 2026-01-09 | 2 | 1 | 4623653 | 080126 3T | 30.59 | 8.18 | 348 | 84.8 | 3.47 | 0.82 | 2.9 | 0.6 | 24.15 | 4.32 | 5.14 | 188024 | 198025 | 197947 | 0.8
4305931 | CAL MAERZ | 2026-01-09 | 2 | 2 | 4623681 | 090126 1T | 14.77 | 3.95 | 341 | 89.8 | 4.8 | 1.13 | 3.16 | 0.65 | 16.69 | 2.98 | 4.11 | 188025 | 198049 | 197947 | 1
4305931 | CAL MAERZ | 2026-01-09 | 2 | 3 | 4623743 | 090126 2T | 22.18 | 5.93 | 342 | 87.6 | 6.27 | 1.48 | 3.86 | 0.8 | 16.59 | 2.97 | 4.45 | 188028 | 198084 | 198015 | 0.7
4305931 | CAL MAERZ | 2026-01-10 | 2 | 1 | 4623788 | 090126 3T | 16.86 | 4.51 | 336 | 86.9 | 7.6 | 1.8 | 3.46 | 0.72 | 26.91 | 4.81 | 6.61 | 189376 | 199353 | 199280 | 0.7
4305931 | CAL MAERZ | 2026-01-10 | 2 | 2 | 4623816 | 100126 1T | 15.72 | 4.21 | 333 | 90.1 | 3.37 | 0.8 | 3.05 | 0.63 | 15.25 | 2.73 | 3.53 | 188423 | 198562 | 198452 | 1.1
4305931 | CAL MAERZ | 2026-01-10 | 2 | 3 | 4623876 | 100126 2T | 25.38 | 6.79 | 333 | 86 | 5.45 | 1.29 | 5.45 | 1.13 | 18.55 | 3.32 | 4.61 | 188463 | 198444 | 198343 | 1
4305931 | CAL MAERZ | 2026-01-11 | 3 | 1 | 4623416 | 100126 3T | 13.61 | 3.64 | 326 | 88.1 | 4.35 | 1.03 | 3.1 | 0.64 | 26.96 | 4.82 | 5.85 | 188060 | 198020 | 197889 | 1.3
4305931 | CAL MAERZ | 2026-01-11 | 3 | 2 | 4623937 | 110126 1T | 13.16 | 3.52 | 313 | 82.6 | 5.63 | 1.33 | 3.04 | 0.63 | 25.74 | 4.6 | 5.93 | 188046 | 198024 | 197342 | 6.8
4305931 | CAL MAERZ | 2026-01-12 | 3 | 3 | 4524019 | 110126 2T | 18.34 | 4.91 | 326 | 87.1 | 4.45 | 1.05 | 3.03 | 0.63 | 15.85 | 2.83 | 3.88 | 190301 | 200252 | 199955 | 3
4305931 | CAL MAERZ | 2026-01-12 | 3 | 2 | 4624047 | 120126 1T | 20.97 | 5.61 | 315 | 84.6 | 6.81 | 1.61 | 4.09 | 0.85 | 22.23 | 3.97 | 5.58 | 189400 | 199449 | 199160 | 2.9
4305931 | CAL MAERZ | 2026-01-12 | 3 | 3 | 4624089 | 120126 2T | 21.98 | 5.88 | 331 | 84.9 | 4.4 | 1.04 | 3.7 | 0.77 | 31 | 5.54 | 6.58 | 190139 | 200106 | 199971 | 1.4
4305931 | CAL MAERZ | 2026-01-13 | 3 | 1 | 4624102 | 120126 3T | 19.94 | 5.33 | 322 | 85.1 | 5.15 | 1.22 | 3.6 | 0.75 | 27.24 | 4.87 | 6.09 | 188449 | 198585 | 198362 | 2.2
4305931 | CAL MAERZ | 2026-01-13 | 3 | 2 | 4624146 | 130126 1T | 19.69 | 5.27 | 342 | 87.7 | 4.22 | 1 | 3.52 | 0.73 | 14.07 | 2.52 | 3.52 | 189405 | 199448 | 199218 | 2.3
4305931 | CAL MAERZ | 2026-01-13 | 3 | 3 | 4624188 | 130126 2T | 26.66 | 7.13 | 333 | 85.3 | 6.4 | 1.51 | 3.95 | 0.82 | 18.2 | 3.25 | 4.76 | 190284 | 200243 | 200094 | 1.5
4305931 | CAL MAERZ | 2026-01-14 | 3 | 1 | 4624241 | 130126 3T | 36.77 | 9.84 | 326 | 79.3 | 7.71 | 1.82 | 9.53 | 1.98 | 30.13 | 5.39 | 7.21 | 188120 | 198396 | 198272 | 1.2
4305931 | CAL MAERZ | 2026-01-14 | 3 | 2 | 4624268 | 140126 1T | 16.69 | 4.46 | 344 | 87.9 | 3.92 | 0.93 | 2.46 | 0.51 | 23.49 | 4.2 | 5.13 | 188058 | 198079 | 197927 | 1.5
4305931 | CAL MAERZ | 2026-01-14 | 3 | 3 | 4624330 | 140126 2T | 21.92 | 5.86 | 329 | 87.9 | 5.49 | 1.3 | 2.65 | 0.55 | 18.05 | 3.23 | 4.53 | 190217 | 200814 | 200744 | 0.7
4305931 | CAL MAERZ | 2026-01-15 | 3 | 1 | 4624405 | 140126 3T | 23.05 | 6.17 | 332 | 85.6 | 6.02 | 1.42 | 2.31 | 0.48 | 23.41 | 4.18 | 5.6 | 188092 | 198138 | 197977 | 1.6
4305931 | CAL MAERZ | 2026-01-15 | 3 | 2 | 4624440 | 150126 1T | 19.32 | 5.17 | 326 | 84.7 | 3.58 | 0.85 | 2.31 | 0.48 | 22.38 | 4 | 4.85 | 190219 | 200269 | 199832 | 4.3
4305931 | CAL MAERZ | 2026-01-15 | 3 | 3 | 4624494 | 150126 2T | 15.41 | 4.12 | 321 | 87.3 | 5.53 | 1.31 | 4.75 | 0.98 | 12.65 | 2.26 | 3.57 | 183249 | 193258 | 192907 | 3.5
4305931 | CAL MAERZ | 2026-01-16 | 3 | 1 | 4624554 | 150126 3T | 9.17 | 2.45 | 326 | 90.3 | 2.82 | 0.67 | 2.05 | 0.42 | 15.71 | 2.81 | 3.48 | 185497 | 195476 | 195195 | 2.8
4305931 | CAL MAERZ | 2026-01-16 | 3 | 2 | 4624588 | 160126 1T | 23.84 | 6.38 | 324 | 86.7 | 2.7 | 0.64 | 2.19 | 0.45 | 11.66 | 2.08 | 2.72 | 190226 | 200258 | 199935 | 3.2
4305931 | CAL MAERZ | 2026-01-16 | 3 | 3 | 4624651 | 160126 2T | 5.87 | 1.57 | 254 | 91.4 | 2.4 | 0.57 | 2.1 | 0.44 | 7.75 | 1.39 | 1.96 | 190246 | 200644 | 200216 | 4.1
4305931 | CAL MAERZ | 2026-01-17 | 3 | 1 | 4624702 | 160126 3T | 14.03 | 3.75 | 388 | 89.3 | 3.97 | 0.94 | 2.05 | 0.42 | 19.4 | 3.47 | 4.41 | 188133 | 198193 | 198026 | 1.7
4305931 | CAL MAERZ | 2026-01-17 | 3 | 2 | 4624736 | 170126 1T | 12.29 | 3.29 | 320 | 91 | 4.04 | 0.95 | 2.85 | 0.59 | 11.68 | 2.09 | 3.04 | 188082 | 198085 | 197925 | 1.6
4305931 | CAL MAERZ | 2026-01-17 | 3 | 3 | 4624790 | 170126 2T | 12.22 | 3.27 | 340 | 90 | 5.49 | 1.3 | 3.33 | 0.69 | 10.78 | 1.93 | 3.23 | 188107 | 198180 | 197946 | 2.3
4305931 | CAL MAERZ | 2026-01-18 | 4 | 1 | 4624840 | 170126 3T | 29.95 | 8.01 | 336 | 86.4 | 4 | 0.95 | 3.06 | 0.63 | 10.62 | 1.9 | 2.85 | 190260 | 200341 | 200174 | 1.7
4305931 | CAL MAERZ | 2026-01-18 | 4 | 2 | 4624875 | 180126 1T | 16.34 | 4.37 | 333 | 89.9 | 4.59 | 1.08 | 3.35 | 0.69 | 11.3 | 2.02 | 3.1 | 188456 | 198466 | 198318 | 1.5
4305931 | CAL MAERZ | 2026-01-18 | 4 | 3 | 4624909 | 180126 2T | 7.17 | 1.92 | 296 | 87.6 | 2.88 | 0.68 | 2.25 | 0.47 | 18.13 | 3.24 | 3.92 | 188140 | 198158 | 197594 | 5.6
4305931 | CAL MAERZ | 2026-01-19 | 4 | 1 | 4624941 | 180126 3T | 7.47 | 2 | 348 | 87.5 | 3.24 | 0.77 | 2.26 | 0.47 | 14.31 | 2.56 | 3.33 | 184366 | 194346 | 193730 | 6.2
4305931 | CAL MAERZ | 2026-01-19 | 4 | 2 | 4624968 | 190126 1T | 17.4 | 4.65 | 339 | 89 | 6.01 | 1.42 | 3.5 | 0.73 | 12.8 | 2.29 | 3.71 | 187103 | 197105 | 196968 | 1.4
4305931 | CAL MAERZ | 2026-01-19 | 4 | 3 | 4625024 | 190126 2T | 10.88 | 2.91 | 326 | 88.4 | 3.51 | 0.83 | 1.85 | 0.38 | 25.25 | 4.51 | 5.34 | 187142 | 197143 | 196893 | 2.5
4305931 | CAL MAERZ | 2026-01-20 | 4 | 3 | 4625070 | 200126 3T | 7.99 | 2.14 | 344 | 88 | 2.44 | 0.58 | 2.15 | 0.45 | 27.22 | 4.87 | 5.45 | 188114 | 198131 | 197780 | 3.5
4305931 | CAL MAERZ | 2026-01-20 | 4 | 2 | 4625106 | 210126 1T | 14.6 | 3.91 | 333 | 89.2 | 4.6 | 1.09 | 5 | 1.04 | 18.1 | 3.24 | 4.33 | 188138 | 198087 | 197988 | 1
4305931 | CAL MAERZ | 2026-01-20 | 4 | 3 | 4625157 | 200126 2T | 6.31 | 1.69 | 316 | 90 | 2.53 | 0.6 | 2.44 | 0.51 | 19.84 | 3.55 | 4.15 | 188170 | 198133 | 197822 | 3.1
4305931 | CAL MAERZ | 2026-01-21 | 4 | 2 | 4625230 | 210125 1T | 15.62 | 4.18 | 342 | 86.1 | 6.2 | 1.46 | 12.26 | 2.54 | 22.33 | 3.99 | 5.45 | 188133 | 198150 | 198028 | 1.2
4305931 | CAL MAERZ | 2026-01-21 | 4 | 3 | 4625302 | 210125 2T | 9.03 | 2.42 | 321 | 87.7 | 3.6 | 0.85 | 7.59 | 1.57 | 18.35 | 3.28 | 4.13 | 188131 | 198240 | 197870 | 3.7
4305931 | CAL MAERZ | 2026-01-22 | 4 | 1 | 4625376 | 210126 3T | 9.52 | 2.55 | 314 | 87 | 3.82 | 0.9 | 2.2 | 0.46 | 29.56 | 5.28 | 6.18 | 188122 | 198155 | 197825 | 3.3
4305931 | CAL MAERZ | 2026-01-22 | 4 | 1 | 4625406 | 220125 2T | 20.5 | 5.48 | 326 | 87 | 6.49 | 1.53 | 3.55 | 0.74 | 17.5 | 3.13 | 4.66 | 188469 | 198479 | 198312 | 1.7
4305931 | CAL MAERZ | 2026-01-23 | 4 | 2 | 4625566 | 230125 1T | 14.81 | 3.96 | 321 | 86.6 | 5.42 | 1.28 | 6.63 | 1.37 | 16.43 | 2.94 | 4.22 | 188132 | 198191 | 197850 | 3.4
4305931 | CAL MAERZ | 2026-01-23 | 4 | 3 | 4625635 | 230125 2T | 20.45 | 5.47 | 312 | 87.2 | 3.91 | 0.92 | 4.7 | 0.97 | 16.87 | 3.02 | 3.94 | 184302 | 194383 | 194192 | 1.9
4305931 | CAL MAERZ | 2026-01-24 | 4 | 1 | 4625715 | 230125 3T | 15.31 | 4.1 | 238 | 84.9 | 2.56 | 0.6 | 6.81 | 1.41 | 10.99 | 1.96 | 2.56 | 188477 | 198409 | 197759 | 6.5
4305931 | CAL MAERZ | 2026-01-24 | 4 | 2 | 4625766 | 240125 1T | 22.96 | 6.14 | 332 | 84.8 | 4.59 | 1.08 | 3.4 | 0.7 | 25.2 | 4.5 | 5.58 | 188139 | 198103 | 197881 | 2.2
4305931 | CAL MAERZ | 2026-01-24 | 4 | 3 | 4625844 | 240125 2T | 11.71 | 3.13 | 291 | 88.8 | 3.81 | 0.9 | 4.9 | 1.02 | 7.14 | 1.28 | 2.18 | 188171 | 198183 | 197742 | 4.4
4305931 | CAL MAERZ | 2026-01-25 | 5 | 1 | 4625893 | 240125 3T | 20.39 | 5.45 | 238 | 89.4 | 4.18 | 0.99 | 3.66 | 0.76 | 12.26 | 2.19 | 3.18 | 190324 | 200381 | 200310 | 0.7
4305931 | CAL MAERZ | 2026-01-25 | 5 | 2 | 4625936 | 250126 1T | 12.38 | 3.31 | 296 | 88.3 | 3.77 | 0.89 | 3.76 | 0.78 | 19.09 | 3.41 | 4.3 | 190360 | 200201 | 199921 | 2.8
4305931 | CAL MAERZ | 2026-01-26 | 5 | 1 | 4626006 | 250126 3T | 20.26 | 5.42 | 351 | 88.9 | 4.43 | 1.05 | 4.29 | 0.89 | 15.4 | 2.75 | 3.8 | 185505 | 195503 | 195455 | 0.5
4305931 | CAL MAERZ | 2026-01-26 | 5 | 2 | 4626034 | 260126 1T | 32.7 | 8.75 | 312 | 80.1 | 4.06 | 0.96 | 6.55 | 1.36 | 23.01 | 4.11 | 5.07 | 185522 | 195611 | 195183 | 4.2
4305931 | CAL MAERZ | 2026-01-26 | 5 | 3 | 4626109 | 260126 2T | 24.02 | 6.43 | 313 | 84.6 | 5.13 | 1.21 | 4.36 | 0.9 | 19.16 | 3.42 | 4.63 | 190351 | 200313 | 200018 | 3
4305931 | CAL MAERZ | 2026-01-27 | 5 | 1 | 4626145 | 260126 3T | 17.06 | 4.56 | 357 | 87.9 | 4.49 | 1.06 | 7.53 | 1.56 | 18.85 | 3.37 | 4.43 | 188139 | 198194 | 198085 | 1.1
4305931 | CAL MAERZ | 2026-01-27 | 5 | 2 | 4626171 | 270126 2T | 13.11 | 3.51 | 344 | 86.9 | 4.49 | 1.06 | 2.9 | 0.6 | 28.24 | 5.05 | 6.11 | 188145 | 198126 | 197885 | 2.4
4305931 | CAL MAERZ | 2026-01-28 | 5 | 1 | 4626292 | 270126 1T | 17.63 | 4.72 | 326 | 88.3 | 6.13 | 1.45 | 3.3 | 0.68 | 17.3 | 3.09 | 4.54 | 188157 | 198184 | 198053 | 1.3
4305931 | CAL MAERZ | 2026-01-28 | 5 | 2 | 4626317 | 280126 1T | 19.14 | 5.12 | 311 | 86 | 3.69 | 0.87 | 2.22 | 0.46 | 20.51 | 3.67 | 4.54 | 190333 | 200424 | 200084 | 3.4
4305931 | CAL MAERZ | 2026-01-28 | 5 | 3 | 4626385 | 280126 2T | 12.13 | 3.24 | 308 | 90.9 | 2.83 | 0.67 | 4.11 | 0.85 | 13.72 | 2.45 | 3.12 | 188151 | 198141 | 197999 | 1.4
4305931 | CAL MAERZ | 2026-01-29 | 5 | 1 | 4626437 | 280126 3T | 19.78 | 5.29 | 285 | 86.5 | 6.37 | 1.5 | 12.05 | 2.5 | 12.2 | 2.18 | 3.68 | 188158 | 198151 | 197996 | 1.6
4305931 | CAL MAERZ | 2026-01-29 | 5 | 2 | 4626469 | 290126 1T | 19.96 | 5.34 | 325 | 86.7 | 4.44 | 1.05 | 4.93 | 1.02 | 16.34 | 2.92 | 3.97 | 188161 | 198082 | 197841 | 2.4
4305931 | CAL MAERZ | 2026-01-29 | 5 | 3 | 4626539 | 290126 2T | 7.52 | 2.01 | 330 | 91.4 | 2.35 | 0.56 | 2.6 | 0.54 | 9.8 | 1.75 | 2.31 | 188124 | 198150 | 197829 | 3.2
4305931 | CAL MAERZ | 2026-01-30 | 5 | 1 | 4626608 | 290126 3T | 16.37 | 4.38 | 313 | 86.8 | 3.82 | 0.9 | 3.5 | 0.73 | 15.55 | 2.78 | 3.68 | 189503 | 199571 | 199172 | 4
4305931 | CAL MAERZ | 2026-01-30 | 5 | 2 | 4626634 | 300126 1T | 8.03 | 2.15 | 325 | 87 | 3.59 | 0.85 | 1.55 | 0.32 | 29.4 | 5.26 | 6.11 | 188173 | 198201 | 197809 | 3.9
4305931 | CAL MAERZ | 2026-01-30 | 5 | 3 | 4626698 | 300126 2T | 7.2 | 1.93 | 311 | 90.7 | 2.13 | 0.5 | 2.29 | 0.47 | 16.18 | 2.89 | 3.39 | 188169 | 198116 | 197819 | 3
4305931 | CAL MAERZ | 2026-01-31 | 5 | 1 | 4626745 | 300126 3T | 8.61 | 2.3 | 322 | 88.6 | 3.83 | 0.9 | 2.3 | 0.48 | 19.15 | 3.42 | 4.32 | 189669 | 199694 | 199317 | 3.8
4305931 | CAL MAERZ | 2026-01-31 | 5 | 2 | 4626774 | 310126 1T | 13.19 | 3.53 | 279 | 83.5 | 2.68 | 0.63 | 1.99 | 0.41 | 21.25 | 3.8 | 4.43 | 186688 | 196676 | 195910 | 7.7
4305931 | CAL MAERZ | 2026-01-31 | 5 | 3 | 4626838 | 310126 2T | 7.7 | 2.06 | 309 | 83.6 | 2.42 | 0.57 | 2.22 | 0.46 | 16.44 | 2.94 | 3.51 | 186701 | 196745 | 195750 | 9.9
4305931 | CAL MAERZ | 2026-02-01 | 6 | 1 | 4626864 | 310126 3T | 11.01 | 2.95 | 321 | 89.4 | 4.34 | 1.03 | 2.45 | 0.51 | 18.75 | 3.35 | 4.38 | 188181 | 198147 | 197920 | 2.3
4305931 | CAL MAERZ | 2026-02-01 | 6 | 2 | 4626892 | 010226 1T | 6.47 | 1.73 | 247 | 89.8 | 2.79 | 0.66 | 2.13 | 0.44 | 19.48 | 3.48 | 4.14 | 190384 | 200331 | 199995 | 3.4
4305931 | CAL MAERZ | 2026-02-01 | 6 | 3 | 4626939 | 010226 2T | 22.98 | 6.15 | 297 | 87.7 | 5.42 | 1.28 | 4.32 | 0.9 | 13.66 | 2.44 | 3.72 | 185519 | 195543 | 195437 | 1.1
4305931 | CAL MAERZ | 2026-02-02 | 6 | 1 | 4626965 | 010226 3T | 8.96 | 2.4 | 325 | 88.2 | 3.58 | 0.85 | 2.3 | 0.48 | 19.8 | 3.54 | 4.39 | 188177 | 198142 | 197744 | 4
4305931 | CAL MAERZ | 2026-02-02 | 6 | 2 | 4626992 | 020126 1T | 26.23 | 7.02 | 285 | 81.6 | 5.04 | 1.19 | 2.01 | 0.42 | 23.31 | 4.17 | 5.36 | 188173 | 198141 | 197634 | 5.1
4305931 | CAL MAERZ | 2026-02-02 | 6 | 3 | 4627059 | 020226 2T | 23.82 | 6.37 | 333 | 84.8 | 4.8 | 1.13 | 7.16 | 1.48 | 22.02 | 3.94 | 5.07 | 183726 | 193711 | 193533 | 1.8
4305931 | CAL MAERZ | 2026-02-03 | 6 | 1 | 4627138 | 020226 3T | 20.98 | 5.61 | 317 | 85.7 | 5.76 | 1.36 | 3.2 | 0.66 | 13.3 | 2.38 | 3.74 | 189587 | 199558 | 199182 | 3.8
4305931 | CAL MAERZ | 2026-02-03 | 6 | 2 | 4627167 | 030226 1T | 13.7 | 3.66 | 325 | 87.8 | 4.07 | 0.96 | 2.5 | 0.52 | 23.31 | 4.17 | 5.13 | 188192 | 198136 | 197897 | 2.4
4305931 | CAL MAERZ | 2026-02-03 | 6 | 3 | 4627229 | 030226 2T | 16.96 | 4.54 | 331 | 89.4 | 4.02 | 0.95 | 4.91 | 1.02 | 11.66 | 2.08 | 3.03 | 188195 | 198137 | 197984 | 1.5
4305931 | CAL MAERZ | 2026-02-04 | 6 | 1 | 4627292 | 030226 3T | 8.27 | 2.21 | 313 | 92 | 2.35 | 0.56 | 3.39 | 0.7 | 13.85 | 2.48 | 3.04 | 188188 | 198161 | 198002 | 1.6
4305931 | CAL MAERZ | 2026-02-04 | 6 | 2 | 4627324 | 040226 1T | 7.07 | 1.89 | 332 | 89.5 | 2.8 | 0.66 | 1.64 | 0.34 | 20.66 | 3.69 | 4.35 | 188184 | 198164 | 197822 | 3.4
4305931 | CAL MAERZ | 2026-02-04 | 6 | 3 | 4627395 | 040226 2T | 29.71 | 7.95 | 328 | 84 | 5.56 | 1.31 | 7.6 | 1.58 | 22.5 | 4.02 | 5.33 | 190382 | 200360 | 200298 | 0.6
4305931 | CAL MAERZ | 2026-02-05 | 6 | 1 | 4627461 | 040226 3T | 15.13 | 4.05 | 321 | 88.2 | 5.49 | 1.3 | 5.13 | 1.06 | 15.26 | 2.73 | 4.03 | 188233 | 198248 | 198032 | 2.2
4305931 | CAL MAERZ | 2026-02-05 | 6 | 2 | 4627490 | 050226 1T | 15 | 4.01 | 340 | 86.4 | 5.3 | 1.25 | 3.31 | 0.69 | 15.25 | 2.73 | 3.98 | 188073 | 198047 | 197607 | 4.4
4305931 | CAL MAERZ | 2026-02-05 | 6 | 3 | 4627562 | 050226 2T | 21.46 | 5.74 | 338 | 88.3 | 5.15 | 1.22 | 3.6 | 0.75 | 13.5 | 2.41 | 3.63 | 183658 | 193617 | 193511 | 1.1
4305931 | CAL MAERZ | 2026-02-06 | 6 | 1 | 4627622 | 050226 3T | 14.55 | 3.89 | 325 | 89.2 | 3.62 | 0.86 | 2.72 | 0.56 | 12.15 | 2.17 | 3.03 | 188130 | 198127 | 197845 | 2.8
4305931 | CAL MAERZ | 2026-02-06 | 6 | 2 | 4627658 | 060226 1T | 9.04 | 2.42 | 334 | 89.6 | 3.72 | 0.88 | 2.34 | 0.48 | 13.55 | 2.42 | 3.3 | 183670 | 193666 | 193301 | 3.7
4305931 | CAL MAERZ | 2026-02-06 | 6 | 1 | 4627742 | 060226 2T | 19.9 | 5.32 | 330 | 88.9 | 5.09 | 1.2 | 4.95 | 1.03 | 12.55 | 2.24 | 3.44 | 190327 | 200361 | 200282 | 0.8
4305931 | CAL MAERZ | 2026-02-07 | 6 | 1 | 4627807 | 060226 3T | 13.21 | 3.53 | 336 | 85.8 | 4.61 | 1.09 | 5.46 | 1.13 | 11.65 | 2.08 | 3.17 | 188164 | 198115 | 197535 | 5.8
4305931 | CAL MAERZ | 2026-02-07 | 6 | 2 | 4627838 | 070226 1T | 9.57 | 2.56 | 315 | 86.9 | 3.48 | 0.82 | 2.36 | 0.49 | 10.96 | 1.96 | 2.78 | 188147 | 198143 | 197469 | 6.7
4305931 | CAL MAERZ | 2026-02-07 | 6 | 3 | 4627903 | 070226 2T | 14.17 | 3.79 | 321 | 90.9 | 3.42 | 0.81 | 3.75 | 0.78 | 13.2 | 2.36 | 3.17 | 190530 | 200528 | 200445 | 0.8
4305931 | CAL MAERZ | 2026-02-08 | 7 | 1 | 4627958 | 070226 3T | 10.9 | 2.92 | 306 | 90 | 3.05 | 0.72 | 1.95 | 0.4 | 17.44 | 3.12 | 3.84 | 188253 | 198252 | 198018 | 2.3
4305931 | CAL MAERZ | 2026-02-08 | 7 | 2 | 4627998 | 080226 1T | 6.23 | 1.67 | 314 | 90.6 | 1.8 | 0.43 | 1.65 | 0.34 | 9.93 | 1.77 | 2.2 | 190452 | 200496 | 200024 | 4.7
4305931 | CAL MAERZ | 2026-02-08 | 7 | 3 | 4628041 | 80226 2T | 23.24 | 6.22 | 304 | 80.2 | 3.91 | 0.92 | 2.55 | 0.53 | 13.05 | 2.33 | 3.25 | 187609 | 197621 | 196692 | 9.3
4305931 | CAL MAERZ | 2026-02-09 | 7 | 1 | 4628068 | 080226 3T | 6.33 | 1.69 | 326 | 92.1 | 2.04 | 0.48 | 1.94 | 0.4 | 16.92 | 3.02 | 3.5 | 183790 | 193713 | 193537 | 1.8
4305931 | CAL MAERZ | 2026-02-09 | 7 | 2 | 4628107 | 090226 1T | 10 | 2.68 | 323 | 90.7 | 2.16 | 0.51 | 3.98 | 0.82 | 17.7 | 3.16 | 3.67 | 190337 | 200321 | 200159 | 1.6
4305931 | CAL MAERZ | 2026-02-09 | 7 | 3 | 4628166 | 090226 2T | 26.18 | 7 | 334 | 85.5 | 5.09 | 1.2 | 2.78 | 0.58 | 15.61 | 2.79 | 3.99 | 196393 | 200393 | 200294 | 2.5
4305931 | CAL MAERZ | 2026-02-10 | 7 | 1 | 4628223 | 090226 3T | 13.53 | 3.62 | 328 | 84.6 | 4.62 | 1.09 | 2.89 | 0.6 | 14.3 | 2.56 | 3.65 | 183796 | 193739 | 193043 | 7
4305931 | CAL MAERZ | 2026-02-10 | 7 | 2 | 4628250 | 100226 1T | 7.88 | 2.11 | 333 | 89.9 | 3.61 | 0.85 | 1.71 | 0.35 | 16.95 | 3.03 | 3.88 | 190351 | 200338 | 200010 | 3.3
4305931 | CAL MAERZ | 2026-02-10 | 7 | 3 | 4628330 | 100226 2T | 13 | 3.48 | 328 | 90.5 | 0.71 | 0.17 | 5.1 | 1.06 | 16.95 | 3.03 | 3.2 | 190352 | 200339 | 200215 | 1.2
4305931 | CAL MAERZ | 2026-02-11 | 7 | 1 | 4628384 | 110226 3T | 19.66 | 5.26 | 256 | 79.5 | 4.08 | 0.96 | 5.1 | 1.06 | 14.67 | 2.62 | 3.58 | 187471 | 197451 | 196441 | 10.1
4305931 | CAL MAERZ | 2026-02-11 | 7 | 2 | 4628415 | 110226 1T | 12.66 | 3.39 | 328 | 90.7 | 4.83 | 1.14 | 7.98 | 1.65 | 11.73 | 2.1 | 3.24 | 187332 | 197351 | 197295 | 0.6
4305931 | CAL MAERZ | 2026-02-11 | 7 | 2 | 4628488 | 110226 2T | 14.21 | 3.8 | 334 | 87 | 3.57 | 0.84 | 3.73 | 0.77 | 19.74 | 3.53 | 4.37 | 189616 | 199275 | 198927 | 3.6
4305931 | CAL MAERZ | 2026-02-11 | 7 | 1 | 4628553 | 110226 3T | 23.27 | 6.22 | 285 | 87.6 | 5.69 | 1.34 | 3.34 | 0.69 | 16.1 | 2.88 | 4.22 | 190198 | 200131 | 200055 | 0.8
4305931 | CAL MAERZ | 2026-02-12 | 7 | 2 | 4628581 | 120226 1T | 27.05 | 7.24 | 323 | 87 | 4.4 | 1.04 | 3.75 | 0.78 | 11.95 | 2.14 | 3.18 | 183797 | 193702 | 193573 | 1.3
4305931 | CAL MAERZ | 2026-02-12 | 7 | 3 | 4628668 | 120226 2T | 11.04 | 2.95 | 327 | 89.6 | 2.22 | 0.52 | 3.28 | 0.68 | 26.41 | 4.72 | 5.24 | 183802 | 193866 | 193768 | 1
4305931 | CAL MAERZ | 2026-02-13 | 7 | 1 | 4628735 | 120226 3T | 8 | 2.14 | 365 | 92.6 | 1.57 | 0.37 | 1.9 | 0.39 | 12.7 | 2.27 | 2.64 | 184750 | 194752 | 194582 | 1.7
4305931 | CAL MAERZ | 2026-02-13 | 7 | 2 | 4628769 | 130226 1T | 20.82 | 5.57 | 334 | 87.3 | 4.59 | 1.08 | 5 | 1.04 | 18.2 | 3.25 | 4.33 | 190197 | 200123 | 200002 | 1.2
4305931 | CAL MAERZ | 2026-02-13 | 7 | 3 | 4628838 | 130226 2T | 10.97 | 2.93 | 332 | 87.5 | 2.52 | 0.6 | 2.8 | 0.58 | 14.57 | 2.6 | 3.2 | 188638 | 198661 | 198133 | 5.3
4305931 | CAL MAERZ | 2026-02-14 | 7 | 1 | 4628907 | 130226 3T | 14.14 | 3.78 | 295 | 85.7 | 3.65 | 0.86 | 2.62 | 0.54 | 23.5 | 4.2 | 5.06 | 185574 | 195546 | 195102 | 4.5
4305931 | CAL MAERZ | 2026-02-14 | 7 | 2 | 4628936 | 140226 1T | 17.61 | 4.71 | 348 | 90.2 | 3.21 | 0.76 | 3.45 | 0.72 | 13.7 | 2.45 | 3.21 | 183711 | 193706 | 193639 | 0.7
4305931 | CAL MAERZ | 2026-02-14 | 7 | 3 | 4629028 | 140226 2T | 16.02 | 4.29 | 319 | 89 | 2.14 | 0.51 | 2.28 | 0.47 | 11.86 | 2.12 | 2.63 | 183756 | 193779 | 193469 | 3.1
4305931 | CAL MAERZ | 2026-02-15 | 8 | 1 | 4629070 | 140226 3T | 19.22 | 5.14 | 367 | 87.1 | 4.19 | 0.99 | 3.86 | 0.8 | 12.89 | 2.3 | 3.29 | 189507 | 199519 | 199204 | 3.1
4305931 | CAL MAERZ | 2026-02-15 | 8 | 2 | 4629098 | 150226 1T | 14.95 | 4 | 332 | 90.7 | 4.1 | 0.97 | 3.45 | 0.72 | 11.65 | 2.08 | 3.05 | 183783 | 193766 | 193664 | 1
4305931 | CAL MAERZ | 2026-02-15 | 8 | 3 | 4629135 | 150226 2T | 14.78 | 3.95 | 342 | 90.8 | 3.68 | 0.87 | 3.41 | 0.71 | 4.52 | 0.81 | 1.68 | 183864 | 193857 | 193618 | 2.4
4305931 | CAL MAERZ | 2026-02-16 | 8 | 1 |  | 150226 3T | 6.62 | 1.77 | 257 | 90.4 | 1.67 | 0.39 | 1.83 | 0.38 | 15.11 | 2.7 | 3.09 | 189635 | 199625 | 199235 | 3.9
4305931 | CAL MAERZ | 2026-02-16 | 8 | 2 | 4629164 | 160226 1T | 27.45 | 7.34 | 332 | 86.1 | 5.1 | 1.2 | 4.41 | 0.91 | 15.79 | 2.82 | 4.02 | 189607 | 199694 | 199580 | 1.1
4305931 | CAL MAERZ | 2026-02-16 | 8 | 3 | 4629252 | 160226 2T | 4.85 | 1.3 | 314 | 91.8 | 1.14 | 0.27 | 1.5 | 0.31 | 20.65 | 3.69 | 3.96 | 189610 | 199540 | 199324 | 2.2
4305931 | CAL MAERZ | 2026-02-17 | 8 | 2 | 4629310 | 170226 1T | 15.96 | 4.27 | 336 | 88.8 | 3.73 | 0.88 | 8.54 | 1.77 | 16.1 | 2.88 | 3.76 | 189511 | 199515 | 199420 | 0.9
4305931 | CAL MAERZ | 2026-02-17 | 8 | 3 | 4629366 | 170226 2T | 9.79 | 2.62 | 328 | 90.8 | 2.46 | 0.58 | 2.2 | 0.46 | 15.04 | 2.69 | 3.27 | 187292 | 197346 | 197106 | 2.4
4305931 | CAL MAERZ | 2026-02-18 | 8 | 1 | 4629429 | 170226 3T | 12.01 | 3.21 | 359 | 90.6 | 3.5 | 0.83 | 4.99 | 1.03 | 13.71 | 2.45 | 3.28 | 187300 | 197284 | 197142 | 1.4
4305931 | CAL MAERZ | 2026-02-18 | 8 | 2 | 4629460 | 180226 1T | 10.76 | 2.88 | 313 | 90.6 | 2.72 | 0.64 | 3.12 | 0.65 | 10.37 | 1.85 | 2.49 | 187305 | 197316 | 197024 | 2.9
4305931 | CAL MAERZ | 2026-02-18 | 8 | 3 | 4629524 | 180226 2T | 10.48 | 2.8 | 328 | 89.4 | 2.38 | 0.56 | 2.9 | 0.6 | 19.26 | 3.44 | 4 | 189615 | 199622 | 199357 | 2.6
4305931 | CAL MAERZ | 2026-02-19 | 8 | 1 | 4629590 | 180226 3T | 12.94 | 3.46 | 361 | 92.8 | 3.41 | 0.81 | 4.1 | 0.85 | 6.33 | 1.13 | 1.94 | 185577 | 195571 | 195529 | 0.4
4305931 | CAL MAERZ | 2026-02-20 | 8 | 2 | 4629801 | 200226 1T | 9.13 | 2.44 | 323 | 90.7 | 2.02 | 0.48 | 2.81 | 0.58 | 11.81 | 2.11 | 2.59 | 187322 | 197321 | 197001 | 3.2
4305931 | CAL MAERZ | 2026-02-20 | 8 | 3 | 4629987 | 200226 2T | 18.85 | 5.04 | 309 | 83.5 | 4.36 | 1.03 | 3.67 | 0.76 | 26.39 | 4.72 | 5.75 | 189677 | 199622 | 199180 | 4.4
4305931 | CAL MAERZ | 2026-02-21 | 8 | 1 | 4629933 | 200226 3T | 12.52 | 3.35 | 325 | 90.6 | 2.83 | 0.67 | 2.65 | 0.55 | 11.35 | 2.03 | 2.7 | 189688 | 199663 | 199432 | 2.3
4305931 | CAL MAERZ | 2026-02-21 | 8 | 2 | 4629962 | 210226 1T | 26.34 | 7.05 | 304 | 85.1 | 3.48 | 0.82 | 3 | 0.62 | 12.65 | 2.26 | 3.08 | 187318 | 197355 | 196987 | 3.7
4305931 | CAL MAERZ | 2026-02-21 | 8 | 3 | 4630034 | 210226 2T | 14.17 | 3.79 | 363 | 88.2 | 3.79 | 0.9 | 2.39 | 0.5 | 19.28 | 3.45 | 4.35 | 187319 | 197381 | 197114 | 2.7
4305931 | CAL MAERZ | 2026-02-22 | 9 | 1 | 4630077 | 210226 3T | 16.88 | 4.52 | 328 | 91.3 | 3.55 | 0.84 | 3.8 | 0.79 | 6.2 | 1.11 | 1.95 | 190204 | 200214 | 200117 | 1
4305931 | CAL MAERZ | 2026-02-22 | 9 | 2 | 4630111 | 220226 1T | 6.79 | 1.82 | 319 | 88.2 | 2.79 | 0.66 | 1.72 | 0.36 | 31.04 | 5.55 | 6.21 | 187338 | 197391 | 197100 | 2.9
4305931 | CAL MAERZ | 2026-02-22 | 9 | 3 | 4630155 | 220226 2T | 11.37 | 3.04 | 342 | 91.8 | 2.69 | 0.64 | 2.81 | 0.58 | 13.31 | 2.38 | 3.02 | 185607 | 195664 | 195558 | 1.1
4305931 | CAL MAERZ | 2026-02-23 | 9 | 1 | 4630177 | 220226 3T | 12.82 | 3.43 | 332 | 91.2 | 3.12 | 0.74 | 7 | 1.45 | 10.95 | 1.96 | 2.7 | 189572 | 199560 | 199489 | 0.7
4305931 | CAL MAERZ | 2026-02-23 | 9 | 2 | 4630206 | 230226 1T | 13.01 | 3.48 | 323 | 89.6 | 3.57 | 0.84 | 3.35 | 0.69 | 10.27 | 1.84 | 2.68 | 183740 | 193887 | 193580 | 3
4305931 | CAL MAERZ | 2026-02-23 | 9 | 3 | 4630272 | 230226 2T | 19.3 | 5.16 | 333 | 89.8 | 4.15 | 0.98 | 4.14 | 0.86 | 10.2 | 1.82 | 2.8 | 190519 | 200585 | 200500 | 0.8
4305931 | CAL MAERZ | 2026-02-24 | 9 | 1 | 4630321 | 230226 3T | 21.39 | 5.72 | 321 | 87.6 | 4.56 | 1.08 | 5.05 | 1.05 | 8.45 | 1.51 | 2.59 | 191702 | 201754 | 201500 | 2.5
4305931 | CAL MAERZ | 2026-02-24 | 9 | 2 | 4630344 |  | 26.93 | 7.2 | 328 | 85.1 | 5.32 | 1.26 | 3.6 | 0.75 | 11.7 | 2.09 | 3.35 | 185628 | 195668 | 195357 | 3.1
4305931 | CAL MAERZ | 2026-02-24 | 9 | 3 | 4630463 | 240226 2T | 22.04 | 5.9 | 319 | 88.2 | 3.6 | 0.85 | 3.08 | 0.64 | 11.34 | 2.03 | 2.88 | 186761 | 196792 | 196601 | 1.9
4305931 | CAL MAERZ | 2026-02-25 | 9 | 1 | 4630476 | 240226 3T | 13.55 | 3.62 | 347 | 90.3 | 4.69 | 1.11 | 2.7 | 0.56 | 14.8 | 2.65 | 3.76 | 182906 | 192907 | 192783 | 1.2
4305931 | CAL MAERZ | 2026-02-25 | 9 | 2 | 4630502 | 250126 1T | 15.72 | 4.21 | 347 | 85.6 | 3.65 | 0.86 | 3.86 | 0.8 | 16.01 | 2.86 | 3.72 | 190571 | 200508 | 199991 | 5.2
4305931 | CAL MAERZ | 2026-02-25 | 9 | 3 | 4630567 | 250226 2T | 13.45 | 3.6 | 355 | 89.5 | 3.43 | 0.81 | 3.6 | 0.75 | 17.35 | 3.1 | 3.91 | 189697 | 199648 | 199470 | 1.8
4305931 | CAL MAERZ | 2026-02-26 | 9 | 1 | 4630640 | 250226 3T | 20.73 | 5.55 | 347 | 86.5 | 6.48 | 1.53 | 4.35 | 0.9 | 17.95 | 3.21 | 4.74 | 183010 | 193057 | 192870 | 1.9
4305931 | CAL MAERZ | 2026-02-26 | 9 | 2 | 4630672 |  | 10.69 | 2.86 | 355 | 91 | 3.51 | 0.83 | 3.77 | 0.78 | 15.11 | 2.7 | 3.53 | 190575 | 200560 | 200428 | 1.3
4305931 | CAL MAERZ | 2026-02-26 | 9 | 3 | 4630744 | 260226 2T | 12.93 | 3.46 | 349 | 92 | 3.25 | 0.77 | 3.3 | 0.68 | 11.3 | 2.02 | 2.79 | 189558 | 199538 | 199482 | 0.6
4305931 | CAL MAERZ | 2026-02-27 | 9 | 1 | 4630808 | 260226 3T | 12.65 | 3.38 | 349 | 89.3 | 2.77 | 0.65 | 3.9 | 0.81 | 9.45 | 1.69 | 2.34 | 191680 | 201637 | 201276 | 3.6
4305931 | CAL MAERZ | 2026-02-27 | 9 | 2 | 4630828 |  | 9.97 | 2.67 | 306 | 75.7 | 3.77 | 0.89 | 2.55 | 0.53 | 12 | 2.15 | 3.04 | 184751 | 194784 | 193018 | 17.6
4305931 | CAL MAERZ | 2026-02-27 | 9 | 3 | 4630905 | 270226 2T | 16.83 | 4.5 | 347 | 90.5 | 3.73 | 0.88 | 4.3 | 0.89 | 5.85 | 1.05 | 1.93 | 189434 | 199478 | 199306 | 1.7
4305931 | CAL MAERZ | 2026-02-28 | 9 | 1 | 4630959 | 280226 1T | 11.29 | 3.02 | 343 | 92.9 | 3.26 | 0.77 | 3.25 | 0.67 | 8.62 | 1.54 | 2.31 | 190542 | 200595 | 200534 | 0.6
4305931 | CAL MAERZ | 2026-02-28 | 9 | 2 | 4630995 | 280226 1T | 23.08 | 6.17 | 347 | 89.8 | 3.94 | 0.93 | 3.45 | 0.72 | 7.31 | 1.31 | 2.24 | 190576 | 200559 | 200499 | 0.6
4305931 | CAL MAERZ | 2026-02-28 | 9 | 3 | 4631052 | 280226 2T | 12.33 | 3.3 | 343 | 91.1 | 3.93 | 0.93 | 4.35 | 0.9 | 14.1 | 2.52 | 3.45 | 190614 | 200679 | 200606 | 0.7
4305931 | CAL MAERZ | 2026-03-01 | 10 | 1 | 4631096 | 280226 3T | 9.89 | 2.65 | 339 | 90.7 | 2.91 | 0.69 | 2.79 | 0.58 | 13.22 | 2.36 | 3.05 | 185699 | 195605 | 195351 | 2.6
4305931 | CAL MAERZ | 2026-03-01 | 10 | 2 | 4631124 | 010326 1T | 8.61 | 2.3 | 345 | 90 | 2.68 | 0.63 | 2.5 | 0.52 | 11.05 | 1.98 | 2.61 | 185731 | 195743 | 195338 | 4
4305931 | CAL MAERZ | 2026-03-01 | 10 | 3 | 4631166 | 010326 2T | 16.24 | 4.34 | 341 | 81.5 | 3.94 | 0.93 | 3.2 | 0.66 | 15.25 | 2.73 | 3.66 | 185769 | 195737 | 194802 | 9.4
4305931 | CAL MAERZ | 2026-03-02 | 10 | 3 | 4631189 | 010326 3T | 8.69 | 2.32 | 347 | 92.9 | 2.37 | 0.56 | 2.74 | 0.57 | 9.75 | 1.74 | 2.3 | 183832 | 193885 | 193740 | 1.4
4305931 | CAL MAERZ | 2026-03-02 | 10 | 2 | 4631215 | 020326 1T | 16.9 | 4.52 | 353 | 84.2 | 5.32 | 1.26 | 4.52 | 0.94 | 14.2 | 2.54 | 3.8 | 183738 | 193718 | 193119 | 6
4305931 | CAL MAERZ | 2026-03-02 | 10 | 2 | 4631287 | 020326 2T | 7.51 | 2.01 | 347 | 92 | 2.47 | 0.58 | 2.25 | 0.47 | 12.25 | 2.19 | 2.77 | 189612 | 199674 | 199446 | 2.3
4305931 | CAL MAERZ | 2026-03-02 | 10 | 3 | 4631342 | 020326 3T | 12.1 | 3.24 | 337 | 90.6 | 3.14 | 0.74 | 4.59 | 0.95 | 15.93 | 2.85 | 3.59 | 183813 | 193842 | 193733 | 1.1
4305931 | CAL MAERZ | 2026-03-03 | 10 | 1 | 4631370 | 030326 1T | 7.63 | 2.04 |  | 93.3 | 2.37 | 0.56 | 2.85 | 0.59 | 9.75 | 1.74 | 2.3 | 183773 | 193710 | 193580 | 1.3
4305931 | CAL MAERZ | 2026-03-03 | 10 | 3 | 4631451 | 030326 2T | 13.97 | 3.74 | 342 | 90.1 | 3.25 | 0.77 | 3.35 | 0.69 | 9.5 | 1.7 | 2.47 | 183796 | 193705 | 193458 | 2.5
4305931 | CAL MAERZ | 2026-03-04 | 10 | 1 | 4631503 | 030326 3T | 11.73 | 3.14 | 339 | 91.6 | 2.85 | 0.67 | 3.24 | 0.67 | 13.23 | 2.36 | 3.03 | 182928 | 192951 | 192842 | 1.1
4305931 | CAL MAERZ | 2026-03-04 | 10 | 2 | 4631530 | 040326 2T | 6.93 | 1.85 | 349 | 92.7 | 1.93 | 0.46 | 2.3 | 0.48 | 9.43 | 1.69 | 2.15 | 185684 | 195607 | 195373 | 2.4
4305931 | CAL MAERZ | 2026-03-04 | 10 | 3 | 4631598 | 040326 2T | 16.72 | 4.47 | 347 | 89.3 | 6.32 | 1.49 | 4.75 | 0.98 | 16.85 | 3.01 | 4.5 | 187662 | 197639 | 197613 | 0.3
4305931 | CAL MAERZ | 2026-03-05 | 10 | 1 | 4631650 | 040326 3T | 6.28 | 1.68 | 343 | 91.2 | 2.16 | 0.51 | 3.95 | 0.82 | 14.98 | 2.68 | 3.19 | 185797 | 195782 | 195525 | 2.6
4305931 | CAL MAERZ | 2026-03-05 | 10 | 2 | 4631679 | 050326 1T | 11.64 | 3.11 | 355 | 92.1 | 3.58 | 0.85 | 3.55 | 0.74 | 7.74 | 1.38 | 2.23 | 185726 | 195724 | 195595 | 1.3
4305931 | CAL MAERZ | 2026-03-06 | 10 | 3 | 4631817 | 050326 3T | 17.26 | 4.62 | 337 | 88.2 | 2.84 | 0.67 | 4.63 | 0.96 | 16.79 | 3 | 3.67 | 183870 | 193890 | 193689 | 2
4305931 | CAL MAERZ | 2026-03-06 | 10 | 2 | 4631850 | 060326 1T | 12 | 3.21 | 351 | 89.1 | 3.31 | 0.78 | 2.65 | 0.55 | 18.85 | 3.37 | 4.15 | 187333 | 197317 | 197064 | 2.5
4305931 | CAL MAERZ | 2026-03-06 | 10 | 3 | 4631927 | 060326 2T | 9.15 | 2.45 | 351 | 91.5 | 3.61 | 0.85 | 1.95 | 0.4 | 19.35 | 3.46 | 4.31 | 187379 | 197357 | 197272 | 0.9
4305931 | CAL MAERZ | 2026-03-07 | 10 | 1 | 4631995 | 060326 3T | 9.63 | 2.58 | 367 | 90.8 | 2.5 | 0.59 | 2.25 | 0.47 | 19.18 | 3.43 | 4.02 | 183836 | 193806 | 193640 | 1.7
4305931 | CAL MAERZ | 2026-03-07 | 10 | 2 | 4632031 | 070326 1T | 11.12 | 2.97 | 347 | 88.3 | 3.38 | 0.8 | 3.45 | 0.72 | 10.81 | 1.93 | 2.73 | 189631 | 199622 | 199140 | 4.8
4305931 | CAL MAERZ | 2026-03-07 | 10 | 3 | 4632091 | 070326 2T | 9.16 | 2.45 | 326 | 84.3 | 3.27 | 0.77 | 2.06 | 0.43 | 10.73 | 1.92 | 2.69 | 184749 | 194797 | 193829 | 9.6
4305931 | CAL MAERZ | 2026-03-08 | 11 | 1 | 4632133 | 070326 3T | 10.15 | 2.72 | 326 | 90.5 | 3.72 | 0.88 | 3.05 | 0.63 | 18.3 | 3.27 | 4.15 | 189647 | 199634 | 199481 | 1.5
4305932 | CAL PRIEST | 2026-01-01 | 1 | 2 | 4622735 | 010126 1T | 20.46 | 5.47 | 305 | 80.5 | 7.09 | 1.68 | 8.75 | 1.81 | 30.82 | 5.51 | 7.19 | 187386 | 197308 | 196862 | 4.5
4305932 | CAL PRIEST | 2026-01-01 | 1 | 3 | 4622755 | 010126 2T |  | 5.59 | 336 | 85.5 |  | 1.99 |  | 0.58 |  | 4.13 | 6.12 | 184148 | 194172 | 194051 | 1.2 | 0.48
4305932 | CAL PRIEST | 2026-01-02 | 1 | 2 | 4622815 | 020126 1T | 14.97 | 4 | 326 | 89.5 | 4.5 | 1.06 | 2.99 | 0.62 | 16.35 | 2.92 | 3.98 | 187440 | 197672 | 197534 | 1.3
4305932 | CAL PRIEST | 2026-01-02 | 1 | 3 | 4622862 | 020126 2T | 19.97 | 5.34 | 247 | 81 | 6.7 | 1.58 | 10.01 | 2.07 | 31.98 | 5.72 | 7.3 | 184325 | 194397 | 194018 | 3.8
4305932 | CAL PRIEST | 2026-01-03 | 1 | 1 | 4622913 | 020126 3T |  | 4.72 | 286 | 87.4 |  | 2.08 |  | 1.12 |  | 2.16 | 4.24 | 184324 | 194315 | 194135 | 1.8 | 0.24
4305932 | CAL PRIEST | 2026-01-03 | 1 | 2 | 4622939 | 030126 1T |  | 2.01 | 340 | 93.7 |  | 0.36 |  | 0.45 |  | 1.75 | 2.11 | 189333 | 202683 | 202518 | 1.2
4305932 | CAL PRIEST | 2026-01-03 | 1 | 3 | 4622990 | 030126 2T |  | 3.57 | 305 | 84.8 |  | 1.14 |  | 0.48 |  | 1.84 | 2.98 | 189336 | 201725 | 200788 | 7.6 | 0.12
4305932 | CAL PRIEST | 2026-01-04 | 2 | 1 | 4623024 | 030126 3T |  | 3.32 | 315 | 87.8 |  | 1.53 |  | 0.44 |  | 2.9 | 4.43 | 187490 | 197418 | 197088 | 3.3 | 0.22
4305932 | CAL PRIEST | 2026-01-04 | 2 | 2 | 4623048 | 040126 1T | 29.22 | 7.82 | 247 | 80 | 6.78 | 1.6 | 3.02 | 0.63 | 31.53 | 5.64 | 7.24 | 184344 | 194311 | 193928 | 3.8
4305932 | CAL PRIEST | 2026-01-04 | 2 | 3 | 4623099 | 040126 2T | 23.92 | 6.4 | 247 | 85.1 | 4.95 | 1.17 | 2.91 | 0.6 | 18.1 | 3.24 | 4.41 | 184340 | 194358 | 194061 | 3
4305932 | CAL PRIEST | 2026-01-05 | 2 | 1 | 4623123 | 040126 3T | 17.65 | 4.72 | 326 | 88.1 | 6.4 | 1.51 | 6.75 | 1.4 | 15.03 | 2.69 | 4.2 | 190144 | 200115 | 200008 | 1.1
4305932 | CAL PRIEST | 2026-01-05 | 2 | 2 | 4623149 | 050126 1T | 40.23 | 10.76 | 290 | 82.9 | 5.54 | 1.31 | 3.18 | 0.66 | 16.6 | 2.97 | 4.28 | 184330 | 194490 | 194402 | 0.9
4305932 | CAL PRIEST | 2026-01-05 | 2 | 3 | 4623204 | 050126 2T | 15.57 | 4.16 | 286 | 88.6 | 4.46 | 1.05 | 3.05 | 0.63 | 13.01 | 2.33 | 3.38 | 190155 | 200121 | 199854 | 2.7
4305932 | CAL PRIEST | 2026-01-06 | 2 | 1 | 4623251 | 050126 3T | 16.1 | 4.31 | 303 | 85.1 | 3.86 | 0.91 | 3.45 | 0.72 | 14.86 | 2.66 | 3.57 | 184318 | 194388 | 193807 | 5.8
4305932 | CAL PRIEST | 2026-01-06 | 2 | 2 | 4623283 | 060126 1T | 22.23 | 5.95 | 326 | 87.4 | 6.62 | 1.56 | 3.38 | 0.7 | 12.9 | 2.31 | 3.87 | 190198 | 200186 | 200027 | 1.6
4305932 | CAL PRIEST | 2026-01-07 | 2 | 2 | 4623402 | 070126 2T | 24.39 | 6.52 | 286 | 83.9 | 6.07 | 1.43 | 4.28 | 0.89 | 20.7 | 3.7 | 5.13 | 184322 | 194361 | 194052 | 3.1
4305932 | CAL PRIEST | 2026-01-07 | 2 | 3 | 4623459 | 070126 2T | 31.13 | 8.33 | 289 | 82.7 | 5.77 | 1.36 | 3.76 | 0.78 | 22.09 | 3.95 | 5.31 | 184147 | 194174 | 193937 | 2.4
4305932 | CAL PRIEST | 2026-01-08 | 2 | 1 | 4623497 | 070125 3T | 10.38 | 2.78 | 326 | 90.8 | 4.46 | 1.05 | 3.65 | 0.76 | 14.79 | 2.64 | 3.69 | 187513 | 197554 | 197408 | 1.5
4305932 | CAL PRIEST | 2026-01-08 | 2 | 2 | 4623532 | 080126 2T | 31.74 | 8.49 | 291 | 83.7 | 7.85 | 1.85 | 4 | 0.83 | 19.08 | 3.41 | 5.26 | 190172 | 200153 | 200027 | 1.3
4305932 | CAL PRIEST | 2026-01-08 | 2 | 1 | 4623654 | 080126 3T | 29.02 | 7.76 | 333 | 83.7 | 7.31 | 1.73 | 4.95 | 1.03 | 16.4 | 2.93 | 4.66 | 184306 | 194322 | 194087 | 2.3
4305932 | CAL PRIEST | 2026-01-09 | 2 | 2 | 4623682 | 090126 1T | 12.44 | 3.33 | 306 | 90 | 5.6 | 1.32 | 3.18 | 0.66 | 14.25 | 2.55 | 3.87 | 184312 | 194365 | 194204 | 1.6
4305932 | CAL PRIEST | 2026-01-09 | 2 | 3 | 4623744 | 090126 2T | 14.87 | 3.98 | 309 | 91.9 | 4.27 | 1.01 | 3.97 | 0.82 | 6.8 | 1.22 | 2.23 | 184327 | 194330 | 194268 | 0.6
4305932 | CAL PRIEST | 2026-01-10 | 2 | 1 | 4623789 | 090126 3T | 70.43 | 18.84 | 306 | 67.9 | 21.02 | 4.97 | 3.26 | 0.68 | 37.47 | 6.7 | 11.67 | 187519 | 197536 | 197493 | 0.4
4305932 | CAL PRIEST | 2026-01-10 | 2 | 2 | 4623817 | 100126 1T | 11.18 | 2.99 | 303 | 93.6 | 4.21 | 0.99 | 3.15 | 0.65 | 1.55 | 0.28 | 1.27 | 183226 | 193208 | 193114 | 0.9
4305932 | CAL PRIEST | 2026-01-10 | 2 | 3 | 4623877 | 100126 2T | 13.07 | 3.5 | 329 | 89.4 | 4.08 | 0.96 | 3.55 | 0.74 | 18.6 | 3.32 | 4.28 | 183269 | 193298 | 193143 | 1.5
4305932 | CAL PRIEST | 2026-01-10 | 2 | 3 | Q0106 | REMUESTREO | 15.12 | 4.04 | 331 | 91.1 | 4.05 | 0.96 | 3.8 | 0.79 | 10.9 | 1.95 | 2.91 | 187543 | 197508 | 197437 | 0.7
4305932 | CAL PRIEST | 2026-01-11 | 3 | 1 | 4623917 | 100126 3T | 18.18 | 4.86 | 312 | 83.5 | 8.11 | 1.92 | 3.21 | 0.67 | 24.04 | 4.3 | 6.22 | 184341 | 194307 | 193880 | 4.3
4305932 | CAL PRIEST | 2026-01-11 | 3 | 2 | 4623938 | 110126 1T | 9.71 | 2.6 | 317 | 90.8 | 2.73 | 0.64 | 3.17 | 0.66 | 13.28 | 2.37 | 3.01 | 184326 | 194326 | 194080 | 2.5
4305932 | CAL PRIEST | 2026-01-11 | 3 | 3 | 4624021 | 110126 3T | 28.9 | 7.73 | 316 | 81.8 | 6.92 | 1.63 | 3.35 | 0.69 | 20.42 | 3.65 | 5.28 | 190132 | 200366 | 199961 | 4
4305932 | CAL PRIEST | 2026-01-12 | 3 | 2 | 4624048 | 120126 1T | 11.93 | 3.19 | 311 | 91.6 | 4.21 | 0.99 | 3.2 | 0.66 | 14.18 | 2.53 | 3.52 | 18837 | 198477 | 197516 | 0.5
4305932 | CAL PRIEST | 2026-01-12 | 3 |  | 4624090 | 120126 2T | 21.75 | 5.82 | 323 | 87.7 | 4.6 | 1.09 | 3.55 | 0.74 | 10.65 | 1.9 | 2.99 | 186678 | 195392 | 195196 | 2.2
4305932 | CAL PRIEST | 2026-01-13 | 3 | 1 | 4624103 | 120126 3T | 21.04 | 5.63 | 306 | 84 | 8.27 | 1.95 | 5.75 | 1.19 | 27.18 | 4.86 | 6.81 | 186674 | 196671 | 196486 | 1.9
4305932 | CAL PRIEST | 2026-01-13 | 3 | 2 | 4624147 | 130126 1T | 16.46 | 4.4 | 307 | 89.1 | 4.33 | 1.02 | 3.11 | 0.64 | 13.68 | 2.45 | 3.47 | 187024 | 197001 | 196812 | 1.9
4305932 | CAL PRIEST | 2026-01-13 | 3 | 3 | 4624189 | 130126 2T | 13.71 | 3.67 | 313 | 90.9 | 4.61 | 1.09 | 3.75 | 0.78 | 11.85 | 2.12 | 3.21 | 183250 | 193213 | 193117 | 1
4305932 | CAL PRIEST | 2026-01-14 | 3 | 1 | 4624242 | 130126 3T | 20.36 | 5.45 | 316 | 87 | 7.28 | 1.72 | 3.96 | 0.82 | 19.42 | 3.47 | 5.19 | 184380 | 194204 | 194104 | 1
4305932 | CAL PRIEST | 2026-01-14 | 3 | 2 | 4624269 | 140126 1T | 8.55 | 2.29 | 318 | 90.4 | 2.18 | 0.52 | 2.46 | 0.51 | 14.05 | 2.51 | 3.03 | 190212 | 200215 | 199889 | 3.3
4305932 | CAL PRIEST | 2026-01-14 | 3 | 3 | 4624331 | 140126 2T | 14.98 | 4.01 | 303 | 83.7 | 6.35 | 1.5 | 2.95 | 0.61 | 10.9 | 1.95 | 3.45 | 190161 | 200779 | 199958 | 7.7
4305932 | CAL PRIEST | 2026-01-15 | 3 | 1 | 4624406 | 140126 3T | 15.09 | 4.04 | 316 | 89.9 | 5.4 | 1.28 | 2.98 | 0.62 | 13.44 | 2.4 | 3.68 | 190280 | 200489 | 200361 | 1.3
4305932 | CAL PRIEST | 2026-01-15 | 3 | 2 | 4624441 | 150126 1T | 14.28 | 3.82 | 299 | 84.5 | 5.11 | 1.21 | 2.58 | 0.53 | 24.33 | 4.35 | 5.56 | 185467 | 195421 | 194917 | 5.1
4305932 | CAL PRIEST | 2026-01-15 | 3 | 3 | 4624495 | 150126 2T | 9.11 | 2.44 | 299 | 89.8 | 2.93 | 0.69 | 3.3 | 0.68 | 17.04 | 3.05 | 3.74 | 187523 | 197583 | 197299 | 2.8
4305932 | CAL PRIEST | 2026-01-16 | 3 | 1 | 4624555 | 150126 3T | 21.62 | 5.78 | 304 | 83.2 | 4.35 | 1.03 | 3.35 | 0.69 | 26.88 | 4.8 | 5.83 | 187553 | 197552 | 197150 | 4
4305932 | CAL PRIEST | 2026-01-16 | 3 | 2 | 4624589 | 160126 1T | 10.95 | 2.93 | 293 | 83 | 3.32 | 0.78 | 2.12 | 0.44 | 28.39 | 5.07 | 5.85 | 187524 | 197550 | 196817 | 7.3
4305932 | CAL PRIEST | 2026-01-16 | 3 | 3 | 4624652 | 160126 2T | 4.42 | 1.18 | 245 | 87.4 | 1.29 | 0.3 | 2.05 | 0.42 | 14.4 | 2.57 | 2.87 | 183276 | 193595 | 192812 | 7.6
4305932 | CAL PRIEST | 2026-01-17 | 3 | 1 | 4624704 | 160126 3T | 8.5 | 2.27 | 325 | 93.9 | 1.88 | 0.44 | 2.15 | 0.45 | 8.5 | 1.52 | 1.96 | 184420 | 194886 | 194790 | 0.9
4305932 | CAL PRIEST | 2026-01-17 | 3 | 2 | 4624737 | 170126 1T | 11.29 | 3.02 | 306 | 93.1 | 3.92 | 0.93 | 3.28 | 0.68 | 5.31 | 0.95 | 1.88 | 184338 | 194376 | 194296 | 0.8
4305932 | CAL PRIEST | 2026-01-17 | 3 | 3 | 4624791 | 170126 2T | 6.03 | 1.61 | 310 | 84.2 | 3.5 | 0.83 | 2.22 | 0.46 | 8.15 | 1.46 | 2.29 | 184342 | 194310 | 193221 | 10.9
4305932 | CAL PRIEST | 2026-01-18 | 4 | 1 | 4624841 | 170126 3T | 19.96 | 5.34 | 320 | 89.3 | 5.24 | 1.24 | 3.18 | 0.66 | 8.3 | 1.48 | 2.72 | 189416 | 199549 | 199402 | 1.5
4305932 | CAL PRIEST | 2026-01-18 | 4 | 2 | 4624875 | 180126 1T | 16.17 | 4.33 | 329 | 90.5 | 5.03 | 1.19 | 2.95 | 0.61 | 9.6 | 1.72 | 2.91 | 190166 | 200131 | 200017 | 1.1
4305932 | CAL PRIEST | 2026-01-18 | 4 | 3 | 4624910 | 180126 2T | 9.34 | 2.5 | 326 | 91.5 | 4.26 | 1.01 | 3.04 | 0.63 | 10.16 | 1.82 | 2.83 | 184395 | 194561 | 194355 | 2
4305932 | CAL PRIEST | 2026-01-19 | 4 | 1 | 4624942 | 180126 3T | 15.37 | 4.11 | 292 | 88.4 | 4.06 | 0.96 | 2.87 | 0.59 | 7.46 | 1.33 | 2.29 | 190312 | 200740 | 200317 | 4.1
4305932 | CAL PRIEST | 2026-01-19 | 4 | 2 | 4624969 | 190126 1T | 14.26 | 3.81 | 313 | 91.4 | 3.81 | 0.9 | 3.3 | 0.68 | 8.3 | 1.48 | 2.38 | 190180 | 200150 | 200025 | 1.3
4305932 | CAL PRIEST | 2026-01-19 | 4 | 3 | 4625025 | 190126 2T | 7.31 | 1.96 | 292 | 90 | 2.95 | 0.7 | 2.21 | 0.46 | 15.07 | 2.69 | 3.39 | 190223 | 200217 | 199843 | 3.7
4305932 | CAL PRIEST | 2026-01-20 | 4 | 3 | 4625071 | 200126 3T | 4.8 | 1.28 | 247 | 91.3 | 1.83 | 0.43 | 2.2 | 0.46 | 24.89 | 4.45 | 4.88 | 186169 | 196178 | 196015 | 1.6
4305932 | CAL PRIEST | 2026-01-20 | 4 | 2 | 4625107 | 210126 1T | 13.25 | 3.54 | 303 | 92.1 | 4.24 | 1 | 3.7 | 0.77 | 6.4 | 1.14 | 2.14 | 190349 | 200375 | 200278 | 1
4305932 | CAL PRIEST | 2026-01-20 | 4 | 3 | 4625158 | 200126 2T | 9.46 | 2.53 | 286 | 92.7 | 2.52 | 0.6 | 2.85 | 0.59 | 8.18 | 1.46 | 2.06 | 190373 | 200384 | 200219 | 1.6
4305932 | CAL PRIEST | 2026-01-21 | 4 | 2 | 4622532 | 210126 1T | 16.01 | 4.28 | 318 | 90 | 5.67 | 1.34 | 3.07 | 0.64 | 11.8 | 2.11 | 3.45 | 184326 | 194335 | 194223 | 1.1
4305932 | CAL PRIEST | 2026-01-21 | 4 | 3 | 4625303 | 210125 2T | 9.85 | 2.63 | 294 | 91.7 | 3.5 | 0.83 | 2.8 | 0.58 | 15.94 | 2.85 | 3.68 | 185508 | 195594 | 195503 | 0.9
4305932 | CAL PRIEST | 2026-01-22 | 4 | 1 | 4625377 | 210126 3T | 6.96 | 1.86 | 321 | 90.1 | 1.55 | 0.37 | 2.27 | 0.47 | 10.88 | 1.94 | 2.31 | 185499 | 195444 | 194967 | 4.8
4305932 | CAL PRIEST | 2026-01-22 | 4 | 2 | 4625408 | 220125 2T | 13.83 | 3.7 | 291 | 91.4 | 3.3 | 0.78 | 3.45 | 0.72 | 6.01 | 1.07 | 1.85 | 183281 | 193240 | 193055 | 1.9
4305932 | CAL PRIEST | 2026-01-23 | 4 | 2 | 4625567 | 230125 1T | 11.7 | 3.13 | 296 | 92.4 | 2.94 | 0.69 | 3.65 | 0.76 | 8.34 | 1.49 | 2.18 | 184305 | 192518 | 192431 | 1.1
4305932 | CAL PRIEST | 2026-01-23 | 4 | 3 | 4625636 | 230125 2T | 3.68 | 0.98 | 295 | 94.3 | 0.59 | 0.14 | 3.54 | 0.73 | 4.88 | 0.87 | 1.01 | 187558 | 197592 | 197347 | 2.4
4305932 | CAL PRIEST | 2026-01-24 | 4 | 1 | 4625716 | 230125 3T | 5.95 | 1.59 | 342 | 90.7 | 1.83 | 0.43 | 1.59 | 0.33 | 13.81 | 2.47 | 2.9 | 190145 | 200148 | 199752 | 4
4305932 | CAL PRIEST | 2026-01-24 | 4 | 2 | 4625767 | 240125 1T | 9.95 | 2.66 | 294 | 90.2 | 3.92 | 0.93 | 2.15 | 0.45 | 14.85 | 2.65 | 3.58 | 184297 | 194288 | 194023 | 2.7
4305932 | CAL PRIEST | 2026-01-24 | 4 | 3 | 4625845 | 240125 2T | 16.18 | 4.33 | 296 | 85.6 | 1.63 | 0.39 | 2.1 | 0.44 | 18.34 | 3.28 | 3.67 | 184331 | 194306 | 193758 | 5.5
4305932 | CAL PRIEST | 2026-01-25 | 5 | 1 | 4625894 | 240125 3T | 12.88 | 3.45 | 354 | 91.8 | 3.23 | 0.76 | 4.55 | 0.94 | 8.39 | 1.5 | 2.26 | 185508 | 195594 | 195493 | 1
4305932 | CAL PRIEST | 2026-01-25 | 5 | 2 | 4625937 | 250126 1T | 16.45 | 4.4 | 313 | 89.7 | 4.02 | 0.95 | 3.14 | 0.65 | 8.03 | 1.44 | 2.39 | 185537 | 195659 | 195415 | 2.4
4305932 | CAL PRIEST | 2026-01-26 | 5 | 1 | 4626007 | 250126 3T | 18.36 | 4.91 | 331 | 90.9 | 3.68 | 0.87 | 3.61 | 0.75 | 4.88 | 0.87 | 1.74 | 188499 | 198510 | 198394 | 1.2
4305932 | CAL PRIEST | 2026-01-26 | 5 | 2 | 4626035 | 260126 1T | 16.34 | 4.37 | 296 | 87.4 | 2.26 | 0.53 | 2.85 | 0.59 | 14.05 | 2.51 | 3.04 | 189561 | 199632 | 199222 | 4.1
4305932 | CAL PRIEST | 2026-01-26 | 5 | 3 | 4626100 | 260126 2T | 25.35 | 6.78 | 285 | 80.4 | 8.01 | 1.89 | 14.53 | 3.01 | 26.67 | 4.77 | 6.66 | 185533 | 195583 | 195318 | 2.6
4305932 | CAL PRIEST | 2026-01-27 | 5 | 1 | 4626146 | 260126 3T | 25.38 | 6.79 | 298 | 88.8 | 3.88 | 0.92 | 3.59 | 0.74 | 6.88 | 1.23 | 2.15 | 187099 | 197072 | 196974 | 1
4305932 | CAL PRIEST | 2026-01-27 | 5 | 2 | 4626173 | 270126 2T | 13.89 | 3.72 | 316 | 89.7 | 5.78 | 1.37 | 5.05 | 1.05 | 12.34 | 2.21 | 3.58 | 187102 | 197136 | 196990 | 1.5
4305932 | CAL PRIEST | 2026-01-28 | 5 | 1 | 4626293 | 270126 3T | 14.06 | 3.76 | 311 | 80.7 | 3.61 | 0.85 | 2.35 | 0.49 | 13.7 | 2.45 | 3.3 | 189480 | 199481 | 198356 | 11.2
4305932 | CAL PRIEST | 2026-01-28 | 5 | 2 | 4626318 | 280126 1T | 9.16 | 2.45 | 290 | 82.5 | 3.17 | 0.75 | 2.06 | 0.43 | 29.86 | 5.34 | 6.09 | 189478 | 199389 | 198595 | 8
4305932 | CAL PRIEST | 2026-01-28 | 5 | 3 | 4626386 | 280126 2T | 18.75 | 5.02 | 296 | 86.6 | 4.55 | 1.07 | 3.27 | 0.68 | 13.92 | 2.49 | 3.56 | 190331 | 200326 | 199961 | 3.7
4305932 | CAL PRIEST | 2026-01-29 | 5 | 1 | 4626438 | 280126 3T | 6.8 | 1.82 | 311 | 94.8 | 2.05 | 0.48 | 2.1 | 0.44 | 7.35 | 1.31 | 1.79 | 190337 | 200355 | 200291 | 0.6
4305932 | CAL PRIEST | 2026-01-29 | 5 | 2 | 4626470 | 290126 1T | 14.06 | 3.76 | 304 | 90.2 | 2.06 | 0.49 | 2.93 | 0.61 | 6.09 | 1.09 | 1.58 | 190360 | 200366 | 200033 | 3.3
4305932 | CAL PRIEST | 2026-01-29 | 5 | 3 | 4626540 | 290126 2T | 6.96 | 1.86 | 307 | 89.4 | 3.6 | 0.85 | 4.22 | 0.87 | 8.77 | 1.57 | 2.42 | 185501 | 195450 | 194962 | 4.9
4305932 | CAL PRIEST | 2026-01-30 | 5 | 1 | 4626609 | 290126 3T | 12.69 | 3.39 | 309 | 91.7 | 3.63 | 0.86 | 4.05 | 0.84 | 8.8 | 1.57 | 2.43 | 187110 | 197274 | 197163 | 1.1
4305932 | CAL PRIEST | 2026-01-30 | 5 | 2 | 4626636 | 300126 1T | 17.35 | 4.64 | 270 | 79 | 6.21 | 1.47 | 2.44 | 0.51 | 27.07 | 4.84 | 6.31 | 187121 | 197141 | 196234 | 9.1
4305932 | CAL PRIEST | 2026-01-30 | 5 | 3 | 4626699 | 300126 2T | 9.14 | 2.44 | 294 | 87.3 | 3.49 | 0.82 | 2.51 | 0.52 | 14.47 | 2.59 | 3.41 | 190368 | 200342 | 199759 | 5.8
4305932 | CAL PRIEST | 2026-01-31 | 5 | 1 | 4626746 | 300126 3T | 9.74 | 2.61 | 312 | 92.2 | 3.88 | 0.92 | 2.9 | 0.6 | 8.1 | 1.45 | 2.37 | 188506 | 198577 | 198407 | 1.7
4305932 | CAL PRIEST | 2026-01-31 | 5 | 2 | 4626775 | 310126 1T | 9.81 | 2.62 | 314 | 90.9 | 5.53 | 1.31 | 2.31 | 0.48 | 13.44 | 2.4 | 3.71 | 188532 | 198524 | 198348 | 1.8
4305932 | CAL PRIEST | 2026-01-31 | 5 | 3 | 4626832 | 310126 2T | 11.98 | 3.2 | 237 | 72.8 | 5.86 | 1.38 | 2.32 | 0.48 | 16.19 | 2.89 | 4.27 | 187461 | 197424 | 195559 | 18.7
4305932 | CAL PRIEST | 2026-02-01 | 6 | 1 | 4626865 | 310126 3T | 24.01 | 6.42 | 296 | 81.9 | 5.02 | 1.19 | 4.7 | 0.97 | 19.85 | 3.55 | 4.74 | 183667 | 193684 | 193141 | 5.4
4305932 | CAL PRIEST | 2026-02-01 | 6 | 2 | 4626894 | 010226 1T | 3.97 | 1.06 | 310 | 92.2 | 2.42 | 0.57 | 1.49 | 0.31 | 18.97 | 3.39 | 3.96 | 185527 | 195522 | 195329 | 1.9
4305932 | CAL PRIEST | 2026-02-01 | 6 | 3 | 46269340 | 010226 2T | 17.19 | 4.6 | 295 | 89.5 | 5.85 | 1.38 | 3.27 | 0.68 | 10.89 | 1.95 | 3.33 | 187583 | 197585 | 197446 | 1.4
4305932 | CAL PRIEST | 2026-02-02 | 6 | 1 | 4626966 | 010226 3T | 29.25 | 7.82 | 294 | 81.2 | 5.48 | 1.29 | 5.3 | 1.1 | 12 | 2.15 | 3.44 | 185524 | 195518 | 194926 | 5.9
4305932 | CAL PRIEST | 2026-02-02 | 6 | 2 | 4626993 | 020126 1T | 12.46 | 3.33 | 256 | 85.7 | 4.4 | 1.04 | 3.85 | 0.8 | 17.8 | 3.18 | 4.22 | 190380 | 200357 | 199816 | 5.4
4305932 | CAL PRIEST | 2026-02-02 | 6 | 3 | 4627060 | 020226 2T | 20.36 | 5.45 | 304 | 89.3 | 7.14 | 1.69 | 3.49 | 0.72 | 8.78 | 1.57 | 3.26 | 190414 | 200485 | 200405 | 0.8
4305932 | CAL PRIEST | 2026-02-03 | 6 | 1 | 4627139 | 020226 3T | 16.76 | 4.48 | 311 | 76.3 | 7.42 | 1.75 | 3.75 | 0.78 | 16.75 | 2.99 | 4.74 | 190155 | 200165 | 198845 | 13.2
4305932 | CAL PRIEST | 2026-02-03 | 6 | 2 | 4627168 | 030226 1T | 6.1 | 1.63 | 311 | 90.5 | 2.02 | 0.48 | 2.33 | 0.48 | 17.75 | 3.17 | 3.65 | 183674 | 193654 | 193330 | 3.2
4305932 | CAL PRIEST | 2026-02-03 | 6 | 3 | 4627230 | 030226 2T | 22.29 | 5.96 | 314 | 88 | 4.11 | 0.97 | 4.13 | 0.86 | 12.3 | 2.2 | 3.17 | 183670 | 193610 | 193463 | 1.5
4305932 | CAL PRIEST | 2026-02-04 | 6 | 1 | 4627293 | 030226 3T | 30.56 | 8.17 | 237 | 73.7 | 6.81 | 1.61 | 3.85 | 0.8 | 13.69 | 2.45 | 4.06 | 190309 | 200335 | 199056 | 12.8
4305932 | CAL PRIEST | 2026-02-04 | 6 | 2 | 4627325 | 040226 1T | 5.53 | 1.48 | 317 | 87.2 | 2.06 | 0.49 | 1.9 | 0.39 | 21.75 | 3.89 | 4.38 | 190392 | 200360 | 199752 | 6.1
4305932 | CAL PRIEST | 2026-02-04 | 6 | 3 | 4627396 | 040226 2T | 35.23 | 9.42 | 307 | 84.4 | 4.36 | 1.03 | 3.4 | 0.7 | 14.45 | 2.58 | 3.61 | 190150 | 200107 | 199975 | 1.3
4305932 | CAL PRIEST | 2026-02-05 | 6 | 1 | 4627462 | 040226 3T | 14.16 | 3.79 | 290 | 87.9 | 3.84 | 0.91 | 2.7 | 0.56 | 10.88 | 1.94 | 2.85 | 183694 | 193615 | 193180 | 4.4
4305932 | CAL PRIEST | 2026-02-05 | 6 | 2 | 4627490 | 050226 1T | 11.66 | 3.12 | 288 | 88.3 | 4.12 | 0.97 | 2.45 | 0.51 | 15.88 | 2.84 | 3.81 | 183650 | 193620 | 193245 | 3.8
4305932 | CAL PRIEST | 2026-02-05 | 6 | 3 | 4627563 | 050226 2T | 17.41 | 4.66 | 287 | 89.1 | 4.4 | 1.04 | 4.9 | 1.02 | 11.2 | 2 | 3.04 | 190398 | 200354 | 200188 | 1.7
4305932 | CAL PRIEST | 2026-02-06 | 6 | 1 | 4627623 | 050226 3T | 15.88 | 4.25 | 313 | 82.5 | 5.1 | 1.2 | 3.27 | 0.68 | 14.81 | 2.65 | 3.85 | 183709 | 193712 | 192885 | 8.3
4305932 | CAL PRIEST | 2026-02-06 | 6 | 2 | 4627659 | 060226 1T | 9.74 | 2.61 | 275 | 79.2 | 4.05 | 0.96 | 2.44 | 0.51 | 13.45 | 2.4 | 3.36 | 190451 | 200454 | 199074 | 13.8
4305932 | CAL PRIEST | 2026-02-06 | 6 | 3 | 4627743 | 060226 2T | 12.17 | 3.26 | 319 | 91.5 | 2.75 | 0.65 | 3.65 | 0.76 | 7.35 | 1.31 | 1.96 | 189689 | 199626 | 199424 | 2
4305932 | CAL PRIEST | 2026-02-07 | 6 | 1 | 4627808 | 060226 3T | 11.29 | 3.02 | 318 | 91.8 | 4.05 | 0.96 | 3.28 | 0.68 | 10.11 | 1.81 | 2.77 | 190542 | 200514 | 200389 | 1.3
4305932 | CAL PRIEST | 2026-02-07 | 6 | 2 | 4627840 | 070226 1T | 10.66 | 2.85 | 265 | 87.7 | 4.1 | 0.97 | 2.88 | 0.6 | 9.96 | 1.78 | 2.75 | 190499 | 200516 | 199958 | 5.6
4305932 | CAL PRIEST | 2026-02-07 | 6 | 3 | 4627904 | 070226 2T | 18.8 | 5.03 | 306 | 88.5 | 4.2 | 0.99 | 5.1 | 1.06 | 9.52 | 1.7 | 2.69 | 190212 | 200220 | 199994 | 2.3
4305932 | CAL PRIEST | 2026-02-08 | 7 | 1 | 4627959 | 070226 3T | 11.41 | 3.05 | 285 | 89.5 | 6.24 | 1.47 | 3.3 | 0.68 | 19.71 | 3.52 | 4.99 | 183761 | 193707 | 193579 | 1.3
4305932 | CAL PRIEST | 2026-02-08 | 7 | 2 | 4627999 | 080226 1T | 3.85 | 1.03 | 314 | 86.7 | 1.05 | 0.25 | 1.43 | 0.3 | 6.82 | 1.22 | 1.47 | 190338 | 200353 | 199350 | 10
4305932 | CAL PRIEST | 2026-02-08 | 7 | 3 | 4628042 | 080226 2T | 16.47 | 4.41 | 294 | 86.8 | 4.51 | 1.07 | 2.5 | 0.52 | 12.33 | 2.2 | 3.27 | 184015 | 194008 | 193558 | 4.5
4305932 | CAL PRIEST | 2026-02-09 | 7 | 1 | 4628069 | 080226 3T | 16.53 | 4.42 | 268 | 86.8 | 5.57 | 1.32 | 3.16 | 0.65 | 19.13 | 3.42 | 4.74 | 190389 | 200385 | 200096 | 2.9
4305932 | CAL PRIEST | 2026-02-09 | 7 | 2 | 4628108 | 090226 1T | 16 | 4.28 | 291 | 80.5 | 6.73 | 1.59 | 1.3 | 0.27 | 19.42 | 3.47 | 5.06 | 189579 | 199573 | 198631 | 9.4
4305932 | CAL PRIEST | 2026-02-09 | 7 | 3 | 4628167 | 090226 2T | 25.65 | 6.86 | 302 | 80.6 | 7.53 | 1.78 | 9.27 | 1.92 | 31.03 | 5.55 | 7.33 | 188528 | 198518 | 198241 | 2.8
4305932 | CAL PRIEST | 2026-02-10 | 7 | 1 | 4628224 | 090226 3T | 10.76 | 2.88 | 304 | 91.5 | 4.14 | 0.98 | 3.09 | 0.64 | 6.25 | 1.12 | 2.1 | 189651 | 199676 | 199438 | 2.4
4305932 | CAL PRIEST | 2026-02-10 | 7 | 2 | 4628251 | 100226 1T | 10.31 | 2.76 | 296 | 90.8 | 3.14 | 0.74 | 2.74 | 0.57 | 14.5 | 2.59 | 3.33 | 188536 | 198530 | 198328 | 2
4305932 | CAL PRIEST | 2026-02-10 | 7 | 3 | 4628331 | 100226 2T | 7.13 | 1.91 | 294 | 92.6 | 0.13 | 0.03 | 2.05 | 0.42 | 16.8 | 3 | 3.03 | 187459 | 197455 | 197306 | 1.5
4305932 | CAL PRIEST | 2026-02-11 | 7 | 1 | 4628385 | 110226 3T | 11.22 | 3 | 247 | 85.4 | 2.82 | 0.67 | 3 | 0.62 | 20.8 | 3.72 | 4.39 | 183792 | 193743 | 193140 | 6.1
4305932 | CAL PRIEST | 2026-02-11 | 7 | 2 | 4628416 | 100226 1T | 15.9 | 4.25 | 302 | 89.5 | 5.31 | 1.25 | 6.68 | 1.38 | 12.82 | 2.29 | 3.54 | 188550 | 198448 | 198365 | 0.8
4305932 | CAL PRIEST | 2026-02-11 | 7 | 2 | 4628489 | 110226 2T | 6.9 | 1.85 | 266 | 80.9 | 1.02 | 0.24 | 1.36 | 0.28 | 12.09 | 2.16 | 2.4 | 190208 | 200145 | 198746 | 14.1
4305932 | CAL PRIEST | 2026-02-12 | 7 | 1 | 4628554 | 110226 3T | 11.73 | 3.14 | 275 | 86.1 | 3.74 | 0.88 | 2.62 | 0.54 | 23.15 | 4.14 | 5.02 | 189605 | 199684 | 199208 | 4.7
4305932 | CAL PRIEST | 2026-02-12 | 7 | 2 | 4628582 | 110226 1T | 22.07 | 5.9 | 290 | 88.3 | 4.42 | 1.04 | 3.15 | 0.65 | 12.4 | 2.22 | 3.26 | 190506 | 200518 | 200377 | 1.4
4305932 | CAL PRIEST | 2026-02-12 | 7 | 3 | 4628669 | 120226 2T | 11.38 | 3.04 | 275 | 84.8 | 2.71 | 0.64 | 2.55 | 0.53 | 13.1 | 2.34 | 2.98 | 190721 | 200726 | 199912 | 8.1
4305932 | CAL PRIEST | 2026-02-13 | 7 | 1 | 4628736 | 120226 3T | 27.52 | 7.36 | 328 | 86.1 | 6.8 | 1.61 | 2.65 | 0.55 | 13.12 | 2.35 | 3.96 | 183309 | 193387 | 193229 | 1.6
4305932 | CAL PRIEST | 2026-02-13 | 7 | 2 | 4628770 | 130226 1T | 17.26 | 4.62 | 307 | 90.1 | 3.95 | 0.93 | 3.5 | 0.73 | 8.8 | 1.57 | 2.5 | 188549 | 198533 | 198378 | 1.6
4305932 | CAL PRIEST | 2026-02-13 | 7 | 3 | 4628834 | 130226 2T | 14.88 | 3.98 | 294 | 86.3 | 3.62 | 0.86 | 3.45 | 0.72 | 16.97 | 3.03 | 3.89 | 184869 | 194871 | 194409 | 4.6
4305932 | CAL PRIEST | 2026-02-14 | 7 | 1 | 4628908 | 130226 3T | 6.36 | 1.7 | 268 | 88.1 | 1.43 | 0.34 | 2.41 | 0.5 | 11.22 | 2.01 | 2.35 | 189664 | 199686 | 198995 | 6.9
4305932 | CAL PRIEST | 2026-02-14 | 7 | 2 | 4628937 | 040226 1T | 12.51 | 3.35 | 330 | 89.4 | 4.36 | 1.03 | 2.8 | 0.58 | 13.8 | 2.47 | 3.5 | 189392 | 199320 | 199051 | 2.7
4305932 | CAL PRIEST | 2026-02-14 | 7 | 3 | 4629029 | 140226 2T | 6.07 | 1.62 | 298 | 83.1 | 1.04 | 0.25 | 1.81 | 0.38 | 14 | 2.5 | 2.75 | 189436 | 199452 | 198289 | 11.6
4305932 | CAL PRIEST | 2026-02-15 | 8 | 1 | 4629071 | 140226 3T | 11.75 | 3.14 | 333 | 89.5 | 3.03 | 0.72 | 2.45 | 0.51 | 11.81 | 2.11 | 2.83 | 190180 | 200161 | 199808 | 3.5
4305932 | CAL PRIEST | 2026-02-15 | 8 | 2 | 4629099 | 150226 1T | 4.61 | 1.23 | 324 | 93.7 | 4.05 | 0.96 | 4.3 | 0.89 | 8 | 1.43 | 2.39 | 184857 | 194892 | 194762 | 1.3
4305932 | CAL PRIEST | 2026-02-15 | 8 | 3 | 4629137 | 150226 2T | 11.37 | 3.04 | 319 | 87.7 | 4.19 | 0.99 | 2.08 | 0.43 | 3.38 | 0.6 | 1.59 | 184951 | 194907 | 194236 | 6.7
4305932 | CAL PRIEST | 2026-02-16 | 8 | 1 | 4629173 | 150226 3T | 10.2 | 2.73 | 314 | 87 | 2.26 | 0.53 | 2.5 | 0.52 | 10.83 | 1.94 | 2.47 | 190199 | 200241 | 199559 | 6.8
4305932 | CAL PRIEST | 2026-02-17 | 8 | 2 | 4629165 | 160226 1T | 16.16 | 4.32 | 300 | 91.5 | 3.71 | 0.88 | 3.67 | 0.76 | 6.14 | 1.1 | 1.98 | 184842 | 194887 | 194793 | 0.9
4305932 | CAL PRIEST | 2026-02-16 | 8 | 3 | 4629253 | 160226 2T | 12.81 | 3.43 | 295 | 92.1 | 3.41 | 0.81 | 3.39 | 0.7 | 7.77 | 1.39 | 2.2 | 184777 | 194752 | 194641 | 1.1
4305932 | CAL PRIEST | 2026-02-18 | 8 | 2 | 4629461 | 160226 1T | 31.29 | 8.37 | 271 | 81 | 4.3 | 1.02 | 3.41 | 0.71 | 21.58 | 3.86 | 4.88 | 190485 | 200432 | 199976 | 4.6
4305932 | CAL PRIEST | 2026-02-18 | 8 | 3 | 4629525 | 160226 2T | 14.21 | 3.8 | 304 | 89.5 | 3.29 | 0.78 | 3.2 | 0.66 | 18.15 | 3.24 | 4.02 | 189403 | 199489 | 199333 | 1.5
4305932 | CAL PRIEST | 2026-02-19 | 8 | 1 | 4629591 | 180226 3T | 11.66 | 3.12 | 352 | 93.1 | 2.29 | 0.54 | 3.25 | 0.67 | 6.75 | 1.21 | 1.75 | 189519 | 199599 | 199512 | 0.9
4305932 | CAL PRIEST | 2026-02-19 | 8 | 2 | 4629627 | 190226 1T | 10.36 | 2.77 | 296 | 91.5 | 3.6 | 0.85 | 2.92 | 0.61 | 14.87 | 2.66 | 3.51 | 187287 | 197250 | 197136 | 1.1
4305932 | CAL PRIEST | 2026-02-20 | 8 | 2 | 4629802 | 200226 1T | 16.54 | 4.42 | 285 | 84.5 | 3.72 | 0.88 | 3.38 | 0.7 | 16.74 | 2.99 | 3.87 | 183731 | 193745 | 193142 | 6
4305932 | CAL PRIEST | 2026-02-20 | 8 | 3 | 4629879 | 200226 2T | 9.79 | 2.62 | 291 | 87.4 | 2.75 | 0.65 | 1.8 | 0.37 | 21.88 | 3.91 | 4.56 | 190194 | 200146 | 199692 | 4.6
4305932 | CAL PRIEST | 2026-02-21 | 8 | 1 | 4629934 | 200226 3T | 16.76 | 4.48 | 323 | 89.6 | 3.53 | 0.83 | 5.95 | 1.23 | 7.77 | 1.39 | 2.22 | 188583 | 198533 | 198342 | 1.9
4305932 | CAL PRIEST | 2026-02-21 | 8 | 2 | 4629963 | 210226 1T | 19.4 | 5.19 | 332 | 89.5 | 3.95 | 0.93 | 4.24 | 0.88 | 7.03 | 1.26 | 2.19 | 183732 | 193778 | 193602 | 1.8
4305932 | CAL PRIEST | 2026-02-21 | 8 | 3 | 4630035 | 210226 2T | 41.62 | 11.13 | 238 | 80.5 | 9.45 | 2.23 | 4.16 | 0.86 | 15.87 | 2.84 | 5.07 | 185604 | 195626 | 195433 | 1.9
4305932 | CAL PRIEST | 2026-02-21 | 8 | 3 | 4630053 | 17:30 HRS | 15.66 | 4.19 | 354 | 91.7 | 3.96 | 0.94 | 4.39 | 0.91 | 6.03 | 1.08 | 2.02 | 184017 | 194013 | 193948 | 0.7
4305932 | CAL PRIEST | 2026-02-22 | 9 | 2 | 4630112 | 220226 1T | 11.48 | 3.07 | 304 | 88.6 | 2.93 | 0.69 | 8.18 | 1.7 | 15.87 | 2.84 | 3.53 | 190523 | 200699 | 200434 | 2.6
4305932 | CAL PRIEST | 2026-02-22 | 9 | 3 | 4630156 | 220226 2T | 13.66 | 3.65 | 344 | 91.8 | 3.18 | 0.75 | 3.11 | 0.64 | 6.53 | 1.17 | 1.92 | 187190 | 197162 | 197016 | 1.5
4305932 | CAL PRIEST | 2026-02-23 | 9 | 1 | 4630178 | 220226 3T | 20.87 | 5.58 | 294 | 89.9 | 6.76 | 1.6 | 3.5 | 0.73 | 5.8 | 1.04 | 2.64 | 187222 | 197297 | 197228 | 0.7
4305932 | CAL PRIEST | 2026-02-23 | 9 | 2 | 4630207 | 230226 1T | 18.71 | 5 | 283 | 87.1 | 3.95 | 0.93 | 4.5 | 0.93 | 10.37 | 1.85 | 2.78 | 190517 | 200613 | 200239 | 3.7
4305932 | CAL PRIEST | 2026-02-23 | 9 | 3 | 4630273 | 230226 2T | 14.67 | 3.92 | 285 | 91 | 4.2 | 0.99 | 3.79 | 0.79 | 7.75 | 1.39 | 2.38 | 191667 | 201672 | 201531 | 1.4
4305932 | CAL PRIEST | 2026-02-24 | 9 | 1 | 4630322 | 230226 3T | 16.43 | 4.4 | 315 | 86.2 | 6.61 | 1.56 | 6.1 | 1.26 | 19.99 | 3.57 | 5.13 | 189396 | 199389 | 199140 | 2.5
4305932 | CAL PRIEST | 2026-02-24 | 9 | 2 | 4630345 |  | 17.55 | 4.69 | 287 | 84.3 | 4.28 | 1.01 | 3.7 | 0.77 | 14.14 | 2.53 | 3.54 | 189558 | 199650 | 199024 | 6.2
4305932 | CAL PRIEST | 2026-02-24 | 9 | 3 | 4630464 | 240226 2T | 17.48 | 4.68 | 296 | 89.2 | 5.34 | 1.26 | 3.18 | 0.66 | 9.88 | 1.77 | 3.03 | 187507 | 197564 | 197370 | 1.9
4305932 | CAL PRIEST | 2026-02-25 | 9 | 1 | 4630478 | 240226 3T | 20.18 | 5.4 | 335 | 88.1 | 4.84 | 1.14 | 4.25 | 0.88 | 14.25 | 2.55 | 3.69 | 187615 | 197624 | 197478 | 1.5
4305932 | CAL PRIEST | 2026-02-25 | 9 | 2 | 4630503 | 250126 1T | 9.17 | 2.45 | 308 | 92.3 | 2.39 | 0.56 | 3.73 | 0.77 | 8.85 | 1.58 | 2.14 | 185610 | 195693 | 195504 | 1.9
4305932 | CAL PRIEST | 2026-02-25 | 9 | 3 | 4630568 | 250126 2T | 16.35 | 4.37 | 312 | 85.5 | 4.27 | 1.01 | 3.3 | 0.68 | 15.8 | 2.82 | 3.83 | 182934 | 192962 | 192445 | 5.2
4305932 | CAL PRIEST | 2026-02-26 | 9 | 1 | 4630641 | 250126 3T | 21.84 | 5.84 | 337 | 87.1 | 8.11 | 1.92 | 3.6 | 0.75 | 13.15 | 2.35 | 4.27 | 188267 | 198255 | 198099 | 1.6
4305932 | CAL PRIEST | 2026-02-26 | 9 | 2 | 4630674 |  | 6.94 | 1.86 | 318 | 87.7 | 1.88 | 0.44 | 8.25 | 1.71 | 20.57 | 3.68 | 4.12 | 189556 | 199565 | 199157 | 4.1
4305932 | CAL PRIEST | 2026-02-26 | 9 | 3 | 4630745 | 260226 2T | 16 | 4.28 | 315 | 91.2 | 5.05 | 1.19 | 3.82 | 0.79 | 7.04 | 1.26 | 2.45 | 184162 | 194130 | 194054 | 0.8
4305932 | CAL PRIEST | 2026-02-26 | 9 | 2 | 4630829 |  | 12.24 | 3.27 | 283 | 79.1 | 3.55 | 0.84 | 3.15 | 0.65 | 17.11 | 3.06 | 3.9 | 184038 | 194074 | 192811 | 12.6
4305932 | CAL PRIEST | 2026-02-27 | 9 | 3 | 4630907 | 270226 2T | 14.78 | 3.95 | 286 | 92 | 3.31 | 0.78 | 3.56 | 0.74 | 6.71 | 1.2 | 1.98 | 186780 | 196745 | 196661 | 0.8
4305932 | CAL PRIEST | 2026-02-28 | 9 | 1 | 4630960 | 280226 1T | 5.37 | 1.44 | 281 | 80 | 1.77 | 0.42 | 1.7 | 0.35 | 6.33 | 1.13 | 1.55 | 185623 | 195653 | 194029 | 16.2
4305932 | CAL PRIEST | 2026-02-28 | 9 | 2 | 4630996 | 280226 1T | 13.13 | 3.51 | 337 | 86.4 | 3.93 | 0.93 | 4.45 | 0.92 | 27.55 | 4.92 | 5.85 | 189580 | 199578 | 199298 | 2.8
4305932 | CAL PRIEST | 2026-02-28 | 9 | 3 | 4631053 | 280226 2T | 17.21 | 4.6 | 335 | 90.5 | 4.45 | 1.05 | 3.5 | 0.73 | 10.91 | 1.95 | 3 | 189626 | 199667 | 199600 | 0.7
4305932 | CAL PRIEST | 2026-03-01 | 10 | 1 | 4631097 | 280226 3T | 8.82 | 2.36 | 316 | 90.3 | 3.03 | 0.72 | 2.09 | 0.43 | 10.97 | 1.96 | 2.68 | 188627 | 198554 | 198183 | 3.7
4305932 | CAL PRIEST | 2026-03-01 | 10 | 2 | 4631125 | 010326 1T | 4.43 | 1.19 | 330 | 90.8 | 0.97 | 0.23 | 1.6 | 0.33 | 12.45 | 2.23 | 2.46 | 187667 | 197677 | 197203 | 4.7
4305932 | CAL PRIEST | 2026-03-01 | 10 | 3 | 4631167 | 020326 2T | 7.06 | 1.89 | 337 | 87.2 | 1.39 | 0.33 | 2.05 | 0.42 | 11.2 | 2 | 2.33 | 185379 | 195349 | 194581 | 7.7
4305932 | CAL PRIEST | 2026-03-02 | 10 | 3 | 4631190 | 010326 3T | 8.13 | 2.17 | 332 | 91.1 | 2.38 | 0.56 | 2.3 | 0.48 | 12.69 | 2.27 | 2.83 | 185786 | 195784 | 195490 | 2.9
4305932 | CAL PRIEST | 2026-03-02 | 10 | 2 | 4631216 | 020326 1T | 8.94 | 2.39 | 314 | 87.8 | 4.66 | 1.1 | 1.41 | 0.29 | 20.83 | 3.72 | 4.82 | 185655 | 195627 | 195208 | 4.2
4305932 | CAL PRIEST | 2026-03-02 | 10 | 3 | 4631288 | 020326 2T | 9.69 | 2.59 | 308 | 90.7 | 2.85 | 0.67 | 3.1 | 0.64 | 8.95 | 1.6 | 2.27 | 187289 | 197219 | 196892 | 3.3
4305932 | CAL PRIEST | 2026-03-02 | 10 | 3 | 4631344 | 020326 3T | 13.61 | 3.64 | 332 | 87.8 | 4.82 | 1.14 | 3.53 | 0.73 | 14.14 | 2.53 | 3.67 | 190705 | 200710 | 200343 | 3.7
4305932 | CAL PRIEST | 2026-03-03 | 10 | 1 | 4631371 | 020326 1T | 11.89 | 3.18 |  | 90.4 | 4.62 | 1.09 | 3.3 | 0.68 | 9.15 | 1.64 | 2.73 | 185694 | 195624 | 195376 | 2.5
4305932 | CAL PRIEST | 2026-03-03 | 10 | 3 | 4631452 |  | 30.63 | 8.19 | 235 | 78.2 | 5.49 | 1.3 | 2.7 | 0.56 | 15.06 | 2.69 | 3.99 | 185773 | 195757 | 194907 | 8.5
4305932 | CAL PRIEST | 2026-03-04 | 10 | 1 | 4631504 | 030326 3T | 13.49 | 3.61 | 306 | 89.4 | 2.42 | 0.57 | 2.27 | 0.47 | 13.68 | 2.45 | 3.02 | 187657 | 197603 | 197308 | 3
4305932 | CAL PRIEST | 2026-03-04 | 10 | 2 | 4631531 |  | 5.3 | 1.42 | 314 | 94.3 | 1.66 | 0.39 | 1.68 | 0.35 | 8.18 | 1.46 | 1.85 | 187253 | 197284 | 197130 | 1.5
4305932 | CAL PRIEST | 2026-03-04 | 10 | 3 | 4631599 | 040326 2T | 10.17 | 2.72 | 310 | 93.4 | 2.95 | 0.7 | 3.7 | 0.77 | 8.05 | 1.44 | 2.14 | 184192 | 194123 | 194071 | 0.5
4305932 | CAL PRIEST | 2026-03-05 | 10 | 1 | 4631651 | 040326 3T | 28.41 | 7.6 | 255 | 86.3 | 3.51 | 0.83 | 3.15 | 0.65 | 10.45 | 1.87 | 2.7 | 187328 | 197323 | 197099 | 2.2
4305932 | CAL PRIEST | 2026-03-05 | 10 | 2 | 4631680 | 050326 1T | 13 | 3.48 | 317 | 87.5 | 4.48 | 1.06 | 12.51 | 2.59 | 18.76 | 3.35 | 4.41 | 187286 | 197266 | 197118 | 1.5
4305932 | CAL PRIEST | 2026-03-06 | 10 | 3 | 4631818 | 050326 3T | 12.17 | 3.26 | 316 | 90.9 | 3.2 | 0.76 | 3.02 | 0.63 | 10.92 | 1.95 | 2.71 | 189662 | 199679 | 199478 | 2
4305932 | CAL PRIEST | 2026-03-06 | 10 | 2 | 4631851 | 060326 1T | 16.07 | 4.3 | 308 | 88 | 4.69 | 1.11 | 7.64 | 1.58 | 14.05 | 2.51 | 3.62 | 187684 | 197675 | 197474 | 2
4305932 | CAL PRIEST | 2026-03-06 | 10 | 3 | 4631928 | 060326 2T | 12.31 | 3.29 | 312 | 90.7 | 3.23 | 0.76 | 2.2 | 0.46 | 15.3 | 2.73 | 3.49 | 187735 | 197704 | 197552 | 1.5
4305932 | CAL PRIEST | 2026-03-07 | 10 | 1 | 4631996 | 060326 3T | 9.16 | 2.45 | 265 | 88.4 | 1.15 | 0.27 | 1.35 | 0.28 | 17.02 | 3.04 | 3.31 | 189672 | 199664 | 199160 | 5
4305932 | CAL PRIEST | 2026-03-07 | 10 | 2 | 4632032 | 070326 1T | 10.34 | 2.77 | 339 | 93.1 | 1.81 | 0.43 | 2.95 | 0.61 | 6.98 | 1.25 | 1.68 | 187682 | 197638 | 197503 | 1.4
4305932 | CAL PRIEST | 2026-03-07 | 10 | 3 | 4632092 | 070326 2T | 10.11 | 2.7 | 306 | 77.4 | 2.83 | 0.67 | 1.77 | 0.37 | 16.89 | 3.02 | 3.69 | 184079 | 194089 | 192555 | 15.3
4305932 | CAL PRIEST | 2026-03-08 | 11 | 1 | 4632134 | 070326 3T | 10.89 | 2.91 | 367 | 90.3 | 3.46 | 0.82 | 2.8 | 0.58 | 14.1 | 2.52 | 3.34 | 187292 | 197280 | 197039 | 2.4
4305930 | CAL MOLIDA | 2026-01-01 | 1 | 2 | 4622736 |  | 11.73 | 3.14 |  | 83.8 | 3.71 | 0.9 | 3.25 | 0.7 | 21.87 | 3.9 | 4.8 | 184150 | 194193 | 193482 | 7.1
4305930 | CAL MOLIDA | 2026-01-02 | 1 | 1 | 4622793 |  |  | 3.67 |  | 86.5 |  | 1.7 |  | 0.7 |  |  | 1.7 | 187421 | 197420 | 196841 | 5.8 | 0.07
4305930 | CAL MOLIDA | 2026-01-02 | 1 | 2 | 4622816 |  | 17.55 | 4.69 |  | 85.7 | 4.57 | 1.1 | 3.77 | 0.8 | 23.59 | 4.2 | 5.3 | 184166 | 194164 | 193866 | 3
4305930 | CAL MOLIDA | 2026-01-02 | 1 | 3 | 4622863 |  | 16.21 | 4.34 |  | 86.6 | 4.75 | 1.1 | 3.73 | 0.8 | 23.04 | 4.1 | 5.2 | 190235 | 200293 | 200034 | 2.6
4305930 | CAL MOLIDA | 2026-01-03 | 1 | 2 | 4622940 |  |  | 4.12 |  | 88 |  | 0.7 |  | 0.7 |  | 2.9 | 3.6 | 190246 | 202571 | 202179 | 3.2
4305930 | CAL MOLIDA | 2026-01-03 | 1 | 3 | 4622991 |  |  | 3.84 |  | 84.6 |  | 2.9 |  | 0.7 |  | 2.7 | 5.6 | 190240 | 202289 | 201729 | 4.6 | 0.09
4305930 | CAL MOLIDA | 2026-01-04 | 2 | 1 | 4623025 |  |  | 3.96 |  | 86.4 |  | 1.9 |  | 0.6 |  | 2.5 | 4.4 | 183997 | 193957 | 193556 | 4 | 0.06
4305930 | CAL MOLIDA | 2026-01-04 | 2 | 2 | 4623049 |  | 19.17 | 5.13 |  | 86.2 | 4.81 | 1.1 | 3.77 | 0.8 | 21.65 | 3.9 | 5 | 190141 | 200173 | 199934 | 2.4
4305930 | CAL MOLIDA | 2026-01-04 | 2 | 3 | 4623100 |  | 21.49 | 5.75 |  | 85.1 | 5.63 | 1.3 | 3.3 | 0.7 | 25.33 | 4.5 | 5.8 | 190151 | 200196 | 199980 | 2.2
4305930 | CAL MOLIDA | 2026-01-05 | 2 | 2 | 4623150 |  | 20.34 | 5.44 |  | 83.9 | 5.27 | 1.2 | 3.53 | 0.7 | 22.49 | 4 | 5.2 | 190154 | 200287 | 199862 | 4.2
4305930 | CAL MOLIDA | 2026-01-06 | 2 | 1 | 4623252 |  | 21.49 | 5.75 |  | 84.9 | 5.02 | 1.2 | 3.73 | 0.8 | 22.64 | 4 | 5.2 | 190177 | 200113 | 199833 | 2.8
4305930 | CAL MOLIDA | 2026-01-06 | 2 | 2 | 4623284 |  | 23.59 | 6.31 |  | 84.9 | 5.73 | 1.4 | 3.61 | 0.7 | 20.77 | 3.7 | 5.1 | 190106 | 200177 | 199930 | 2.5
4305930 | CAL MOLIDA | 2026-01-07 | 2 | 1 | 4623374 |  | 21.66 | 5.79 |  | 83 | 5.89 | 1.4 | 3.86 | 0.8 | 26.06 | 4.7 | 6.1 | 183999 | 193943 | 193559 | 3.9
4305930 | CAL MOLIDA | 2026-01-07 | 2 | 2 | 4623403 |  | 17.56 | 4.7 |  | 86.2 | 5.45 | 1.3 | 3.46 | 0.7 | 23.81 | 4.3 | 5.6 | 189345 | 199365 | 199129 | 2.4
4305930 | CAL MOLIDA | 2026-01-08 | 2 | 1 | 4623498 |  | 17.57 | 4.7 |  | 85.7 | 5.28 | 1.2 | 3.25 | 0.7 | 24.86 | 4.4 | 5.6 | 183261 | 193180 | 192912 | 2.7
4305930 | CAL MOLIDA | 2026-01-08 | 2 | 2 | 4623533 |  | 16.71 | 4.47 |  | 86.3 | 5.08 | 1.2 | 3.57 | 0.7 | 23.6 | 4.2 | 5.4 | 190284 | 200212 | 199957 | 2.6
4305930 | CAL MOLIDA | 2026-01-09 | 2 | 1 | 4623655 |  | 18.32 | 4.9 |  | 85.5 | 4.7 | 1.1 | 3.85 | 0.8 | 21.5 | 3.8 | 4.9 | 189362 | 199308 | 198979 | 3.3
4305930 | CAL MOLIDA | 2026-01-09 | 2 | 2 | 4623683 |  | 21.58 | 5.77 |  | 85.7 | 5.45 | 1.3 | 3.29 | 0.7 | 20.24 | 3.6 | 4.9 | 190179 | 200185 | 199944 | 2.4
4305930 | CAL MOLIDA | 2026-01-10 | 2 | 1 | 4623790 |  | 18.32 | 4.9 |  | 83 | 6.03 | 1.4 | 3.74 | 0.8 | 24.37 | 4.4 | 5.8 | 187432 | 197534 | 197022 | 5.1
4305930 | CAL MOLIDA | 2026-01-10 | 2 | 2 | 4623818 |  | 20.02 | 5.36 |  | 85.2 | 5.4 | 1.3 | 3.25 | 0.7 | 22.9 | 4.1 | 5.4 | 187523 | 197801 | 197502 | 2.9
4305930 | CAL MOLIDA | 2026-01-11 | 3 | 1 | 4623918 |  | 21.34 | 5.71 |  | 83.5 | 5.45 | 1.3 | 3.25 | 0.7 | 26.2 | 4.7 | 6 | 190251 | 200329 | 199965 | 3.6
4305930 | CAL MOLIDA | 2026-01-11 | 3 | 3 | 4623939 |  | 19.98 | 5.34 |  | 81.6 | 4.95 | 1.2 | 3.04 | 0.6 | 20.94 | 3.7 | 4.9 | 190215 | 200291 | 199586 | 7
4305930 | CAL MOLIDA | 2026-01-12 | 3 | 2 | 4624049 |  | 21.53 | 5.76 |  | 82 | 4.95 | 1.2 | 3.47 | 0.7 | 19.66 | 3.5 | 4.7 | 187499 | 197477 | 196848 | 6.3
4305930 | CAL MOLIDA | 2026-01-13 | 3 | 1 | 4624104 |  | 20.56 | 5.5 |  | 82 | 5.2 | 1.2 | 3.25 | 0.7 | 24.29 | 4.3 | 5.5 | 183251 | 193289 | 192707 | 5.8
4305930 | CAL MOLIDA | 2026-01-13 | 3 | 2 | 4624148 |  | 21.68 | 5.8 |  | 82.1 | 4.63 | 1.1 | 2.94 | 0.6 | 19.82 | 3.5 | 4.6 | 188441 | 198409 | 197777 | 6.3
4305930 | CAL MOLIDA | 2026-01-14 | 3 | 2 | 4624270 |  | 25.56 | 6.84 |  | 82.6 | 5.03 | 1.2 | 3.15 | 0.7 | 20.56 | 3.7 | 4.9 | 190273 | 200283 | 199827 | 4.6
4305930 | CAL MOLIDA | 2026-01-14 | 3 | 3 | 4624332 |  | 21.02 | 5.62 |  | 83.9 | 5.04 | 1.2 | 2.85 | 0.6 | 16.95 | 3 | 4.2 | 187517 | 197623 | 197101 | 5.2
4305930 | CAL MOLIDA | 2026-01-15 | 3 | 1 | 4624407 |  | 20.63 | 5.52 |  | 85 | 5.24 | 1.2 | 3.78 | 0.8 | 21.46 | 3.8 | 5 | 183264 | 193273 | 192959 | 3.1
4305930 | CAL MOLIDA | 2026-01-15 | 3 | 2 | 4624442 |  | 18.7 | 5 |  | 85.2 | 4.78 | 1.1 | 2.8 | 0.6 | 20.41 | 3.6 | 4.7 | 190128 | 200144 | 199753 | 3.9
4305930 | CAL MOLIDA | 2026-01-15 | 3 | 3 | 4624496 |  | 16.8 | 4.49 |  | 87.2 | 4.56 | 1.1 | 2.8 | 0.6 | 12.6 | 2.3 | 3.4 | 187412 | 197465 | 197070 | 3.9
4305930 | CAL MOLIDA | 2026-01-16 | 3 | 1 | 4624556 |  | 13.33 | 3.57 |  | 87.8 | 3.86 | 0.9 | 2.75 | 0.6 | 15.97 | 2.9 | 3.8 | 187459 | 197466 | 197089 | 3.8
4305930 | CAL MOLIDA | 2026-01-16 | 3 | 2 | 4624590 |  | 13.21 | 3.53 |  | 87.4 | 3.4 | 0.8 | 2.78 | 0.6 | 11.79 | 2.1 | 2.9 | 187425 | 197458 | 196946 | 5.1
4305930 | CAL MOLIDA | 2026-01-16 | 3 | 3 | 4624705 |  | 11.14 | 2.98 |  | 89.3 | 2.79 | 0.7 | 2.3 | 0.5 | 13.25 | 2.4 | 3.1 | 190314 | 201680 | 201260 | 3.7
4305930 | CAL MOLIDA | 2026-01-17 | 3 | 2 | 4624792 |  | 12.6 | 3.37 |  | 88.4 | 4.16 | 1 | 2.57 | 0.5 | 13.04 | 2.3 | 3.3 | 190264 | 200226 | 199842 | 3.9
4305930 | CAL MOLIDA | 2026-01-18 | 4 | 1 | 4624842 |  | 11.55 | 3.09 |  | 88.5 | 3.4 | 0.8 | 2.49 | 0.5 | 15.2 | 2.7 | 3.5 | 187548 | 197437 | 197052 | 3.9
4305930 | CAL MOLIDA | 2026-01-18 | 4 | 2 | 4624911 |  | 12.8 | 3.42 |  | 86.4 | 3.81 | 0.9 | 2.52 | 0.5 | 16.24 | 2.9 | 3.8 | 190386 | 200483 | 199942 | 5.4
4305930 | CAL MOLIDA | 2026-01-19 | 4 | 1 | 4624943 |  | 11.89 | 3.18 |  | 87.8 | 3.45 | 0.8 | 2.14 | 0.4 | 19.1 | 3.4 | 4.2 | 187079 | 197399 | 197001 | 3.9
4305930 | CAL MOLIDA | 2026-01-19 | 4 | 3 | 4625027 |  | 10.24 | 2.74 |  | 86.6 | 3.39 | 0.8 | 2.05 | 0.4 | 21.42 | 3.8 | 4.6 | 183336 | 193460 | 192948 | 5.1
4305930 | CAL MOLIDA | 2026-01-20 | 4 | 1 | 4625072 |  | 10.97 | 2.93 |  | 86.7 | 3.12 | 0.7 | 2.73 | 0.6 | 18.35 | 3.3 | 4 | 190290 | 200271 | 199742 | 5.3
4305930 | CAL MOLIDA | 2026-01-22 | 4 | 1 | 4625378 |  | 10.44 | 2.79 |  | 87.8 | 2.52 | 0.6 | 2.03 | 0.4 | 21.79 | 3.9 | 4.5 | 190152 | 200123 | 199723 | 4
4305930 | CAL MOLIDA | 2026-01-23 | 4 | 1 | 46255568 |  | 11.04 | 2.95 |  | 86.1 | 3.53 | 0.8 | 2.93 | 0.6 | 21.03 | 3.8 | 4.6 | 190318 | 200332 | 199804 | 5.3
4305930 | CAL MOLIDA | 2026-01-24 | 4 | 1 | 4625717 |  | 12.45 | 3.33 |  | 85.1 | 3.9 | 0.9 | 3.21 | 0.7 | 17.8 | 3.2 | 4.1 | 185844 | 195852 | 195219 | 6.3
4305930 | CAL MOLIDA | 2026-01-24 | 4 | 2 | 4625768 |  | 14.31 | 3.83 |  | 84.3 | 3.88 | 0.9 | 3.15 | 0.7 | 16.5 | 2.9 | 3.8 | 185509 | 195578 | 194891 | 6.8
4305930 | CAL MOLIDA | 2026-01-24 | 4 | 3 | 4625846 |  | 16.01 | 4.28 |  | 84.8 | 4.21 | 1 | 3.3 | 0.7 | 19.25 | 3.4 | 4.4 | 185539 | 195348 | 194827 | 5.3
4305930 | CAL MOLIDA | 2026-01-25 | 5 | 1 | 4625895 |  | 13.72 | 3.67 |  | 84.3 | 3.6 | 0.9 | 3.16 | 0.7 | 17.81 | 3.2 | 4.1 | 187093 | 197072 | 196392 | 6.8
4305930 | CAL MOLIDA | 2026-01-25 | 5 | 2 | 4625938 |  | 15.38 | 4.11 |  | 86.1 | 4.5 | 1.1 | 3.55 | 0.7 | 19.33 | 3.5 | 4.6 | 187158 | 197126 | 196726 | 4
4305930 | CAL MOLIDA | 2026-01-26 | 5 | 2 | 4626036 |  | 16.35 | 4.37 |  | 83.1 | 2.9 | 0.7 | 3.33 | 0.7 | 24.4 | 4.4 | 5.1 | 179723 | 189792 | 189160 | 6.3
4305930 | CAL MOLIDA | 2026-01-26 | 5 | 2 | 4626147 |  | 15.25 | 4.08 |  | 49.5 | 3 | 0.7 | 1.75 | 0.4 | 20.6 | 3.7 | 4.4 | 187424 | 197502 | 193356 | 41.1
4305930 | CAL MOLIDA | 2026-01-27 | 5 | 1 | 4626147 |  | 17.09 | 4.57 |  | 84.6 | 4.26 | 1 | 3.65 | 0.8 | 20.98 | 3.8 | 4.8 | 189560 | 199588 | 199106 | 4.8
4305930 | CAL MOLIDA | 2026-01-27 | 5 | 2 | 4626174 |  | 16.57 | 4.43 |  | 84.4 | 4.15 | 1 | 3.6 | 0.7 | 23.32 | 4.2 | 5.2 | 187423 | 197442 | 196962 | 4.8
4305930 | CAL MOLIDA | 2026-01-28 | 5 | 1 | 4626319 |  | 15.41 | 4.12 |  | 85.6 | 4.27 | 1 | 3.29 | 0.7 | 23.34 | 4.2 | 5.2 | 187107 | 197289 | 196886 | 4
4305930 | CAL MOLIDA | 2026-01-28 | 5 | 2 | 4626387 |  | 12.33 | 3.3 |  | 85.5 | 3.53 | 0.8 | 2.72 | 0.6 | 21.87 | 3.9 | 4.7 | 189471 | 199480 | 198937 | 5.4
4305930 | CAL MOLIDA | 2026-01-29 | 5 | 2 | 4626472 |  | 13.12 | 3.51 |  | 83.2 | 3.78 | 0.9 | 2.87 | 0.6 | 22.15 | 4 | 4.9 | 186687 | 196668 | 195940 | 7.3
4305930 | CAL MOLIDA | 2026-01-30 | 5 | 2 | 4626638 |  | 11.16 | 2.99 |  | 86.8 | 3.97 | 0.9 | 2.7 | 0.6 | 21.23 | 3.8 | 4.7 | 189663 | 199564 | 199125 | 4.4
4305930 | CAL MOLIDA | 2026-01-31 | 5 | 1 | 4626747 |  | 8.84 | 2.36 |  | 90.5 | 2.49 | 0.6 | 2.35 | 0.5 | 7.55 | 1.3 | 1.9 | 189582 | 199569 | 199145 | 4.2
4305930 | CAL MOLIDA | 2026-01-31 | 5 | 2 | 4626776 |  | 9.17 | 2.45 |  | 86.8 | 2.99 | 0.7 | 2.14 | 0.4 | 21.15 | 3.8 | 4.5 | 187468 | 197478 | 196950 | 5.3
4305930 | CAL MOLIDA | 2026-02-01 | 6 | 1 | 4626866 |  | 10.17 | 2.72 |  | 84.1 | 3.41 | 0.8 | 2.05 | 0.4 | 20.85 | 3.7 | 4.5 | 190390 | 200373 | 199603 | 7.7
4305930 | CAL MOLIDA | 2026-02-01 | 6 | 2 | 4626894 |  | 9.37 | 2.51 |  | 86.5 | 3.55 | 0.8 | 2.47 | 0.5 | 19.09 | 3.4 | 4.2 | 187580 | 197533 | 196960 | 5.8
4305930 | CAL MOLIDA | 2026-02-02 | 6 | 1 | 4626967 |  | 10.07 | 2.69 |  | 87.3 | 4.32 | 1 | 2.65 | 0.5 | 19.3 | 3.4 | 4.4 | 187467 | 197438 | 196986 | 4.5
4305930 | CAL MOLIDA | 2026-02-02 | 6 | 2 | 4626994 |  | 11.12 | 2.97 |  | 86.4 | 3.24 | 0.8 | 2.88 | 0.6 | 19.55 | 3.5 | 4.3 | 185523 | 195544 | 195013 | 5.3
4305930 | CAL MOLIDA | 2026-02-03 | 6 | 2 | 4627169 |  | 11.83 | 3.16 |  | 85.3 | 3.79 | 0.9 | 3.37 | 0.7 | 18.24 | 3.3 | 4.2 | 185549 | 195516 | 194896 | 6.2
4305930 | CAL MOLIDA | 2026-02-03 | 6 | 3 | 4627231 |  | 14.28 | 3.82 |  | 84.7 | 3.69 | 0.9 | 3.44 | 0.7 | 19.19 | 3.4 | 4.3 | 185573 | 195551 | 194959 | 5.9
4305930 | CAL MOLIDA | 2026-02-04 | 6 | 1 | 4627294 |  | 13 | 3.48 |  | 85 | 4 | 0.9 | 3.19 | 0.7 | 19.2 | 3.4 | 4.3 | 188519 | 198517 | 197919 | 6
4305930 | CAL MOLIDA | 2026-02-04 | 6 | 2 | 4627326 |  | 11.05 | 2.96 |  | 87.2 | 3.19 | 0.8 | 3 | 0.6 | 20.6 | 3.7 | 4.5 | 185539 | 195527 | 195095 | 4.3
4305930 | CAL MOLIDA | 2026-02-05 | 6 | 1 | 4627463 |  | 13.31 | 3.56 |  | 85.4 | 4.34 | 1 | 2.81 | 0.6 | 19.88 | 3.6 | 4.6 | 190439 | 200495 | 199951 | 5.4
4305930 | CAL MOLIDA | 2026-02-05 | 6 | 3 | 4627564 |  | 14.73 | 3.94 |  | 85 | 3.83 | 0.9 | 6.96 | 1.4 | 20.85 | 3.7 | 4.6 | 185557 | 195529 | 195085 | 4.5
4305930 | CAL MOLIDA | 2026-02-06 | 6 | 1 | 4627624 |  | 14.13 | 3.78 |  | 85.7 | 4.86 | 1.1 | 3.34 | 0.7 | 20.02 | 3.6 | 4.7 | 190489 | 200439 | 199980 | 4.6
4305930 | CAL MOLIDA | 2026-02-06 | 6 | 2 | 4627660 |  | 12.59 | 3.37 |  | 86 | 4.78 | 1.1 | 2.95 | 0.6 | 20.2 | 3.6 | 4.7 | 190331 | 200326 | 199845 | 4.8
4305930 | CAL MOLIDA | 2026-02-07 | 6 | 3 | 4627809 |  | 13.07 | 3.5 |  | 86 | 4.19 | 1 | 2.94 | 0.6 | 19.85 | 3.5 | 4.5 | 185651 | 195614 | 195133 | 4.8
4305930 | CAL MOLIDA | 2026-02-07 | 6 | 2 | 4627841 |  | 10.79 | 2.89 |  | 86.3 | 3.81 | 0.9 | 2.72 | 0.6 | 18.65 | 3.3 | 4.2 | 189535 | 199555 | 199007 | 5.5
4305930 | CAL MOLIDA | 2026-02-07 | 6 | 3 | 4627905 |  | 10.32 | 2.76 |  | 85.9 | 2.97 | 0.7 | 3.55 | 0.7 | 17.2 | 3.1 | 3.8 | 189728 | 199769 | 199131 | 6.4
4305930 | CAL MOLIDA | 2026-02-08 | 7 | 1 | 4627960 |  | 7.23 | 1.93 |  | 89.1 | 2.84 | 0.7 | 2.12 | 0.4 | 18.65 | 3.3 | 4 | 190564 | 200551 | 200154 | 4
4305930 | CAL MOLIDA | 2026-02-08 | 7 | 2 | 4628000 |  | 9.23 | 2.47 |  | 87.6 | 2.38 | 0.6 | 2.15 | 0.4 | 17.65 | 3.2 | 3.8 | 189712 | 199751 | 199219 | 5.3
4305930 | CAL MOLIDA | 2026-02-09 | 7 | 3 | 4628070 |  | 9.1 | 2.43 |  | 88.2 | 3.3 | 0.8 | 2.15 | 0.4 | 17.77 | 3.2 | 4 | 187477 | 197420 | 196975 | 4.5
4305930 | CAL MOLIDA | 2026-02-10 | 7 | 1 | 4628225 |  | 10.32 | 2.76 |  | 86.3 | 3.29 | 0.8 | 2.44 | 0.5 | 18.57 | 3.3 | 4.1 | 190397 | 200330 | 199750 | 5.8
4305930 | CAL MOLIDA | 2026-02-10 | 7 | 2 | 4628252 |  | 13.42 | 3.59 |  | 88.4 | 4.08 | 1 | 2.91 | 0.6 | 17.04 | 3 | 4 | 183302 | 193339 | 193049 | 2.9
4305930 | CAL MOLIDA | 2026-02-11 | 7 | 1 | 4628386 |  | 12.43 | 3.33 |  | 88.4 | 3.36 | 0.8 | 2.8 | 0.6 | 19 | 3.4 | 4.2 | 180568 | 200534 | 199944 | 3
4305930 | CAL MOLIDA | 2026-02-11 | 7 | 2 | 4628417 |  | 22.64 | 6.06 |  | 82.1 | 3.77 | 0.9 | 2.71 | 0.6 | 19.12 | 3.4 | 4.3 | 187463 | 197464 | 196821 | 6.4
4305930 | CAL MOLIDA | 2026-02-11 | 7 | 2 | 4628490 |  | 11.54 | 3.09 |  | 85.2 | 3.29 | 0.8 | 2.5 | 0.5 | 20.65 | 3.7 | 4.5 | 186710 | 196827 | 196200 | 6.2
4305930 | CAL MOLIDA | 2026-02-12 | 7 | 1 | 4628555 |  | 15.62 | 4.18 |  | 86 | 4.68 | 1.1 | 2.57 | 0.5 | 22.7 | 4.1 | 5.2 | 186722 | 196784 | 196420 | 3.6
4305930 | CAL MOLIDA | 2026-02-12 | 7 | 2 | 4628583 |  | 14.94 | 4 |  | 84.9 | 3.48 | 0.8 | 2.7 | 0.6 | 21.4 | 3.8 | 4.6 | 189520 | 199572 | 199030 | 5.4
4305930 | CAL MOLIDA | 2026-02-12 | 7 | 3 | 4628670 |  | 13.64 | 3.65 |  | 84.4 | 3.53 | 0.8 | 2.52 | 0.5 | 20.91 | 3.7 | 4.5 | 187517 | 197582 | 196939 | 6.4
4305930 | CAL MOLIDA | 2026-02-13 | 7 | 2 | 4628771 |  | 11.64 | 3.11 |  | 87.3 | 2.81 | 0.7 | 2.65 | 0.5 | 21.5 | 3.8 | 4.5 | 184742 | 194750 | 194345 | 4
4305930 | CAL MOLIDA | 2026-02-13 | 7 | 3 | 4628840 |  | 13.52 | 3.62 |  | 85.5 | 3.16 | 0.7 | 2.95 | 0.6 | 19.5 | 3.5 | 4.2 | 183332 | 193310 | 192757 | 5.5
4305930 | CAL MOLIDA | 2026-02-14 | 7 | 1 | 4628909 |  | 11.96 | 3.2 |  | 86.8 | 3.05 | 0.7 | 2.58 | 0.5 | 18.56 | 3.3 | 4 | 189597 | 199550 | 199057 | 5
4305930 | CAL MOLIDA | 2026-02-14 | 7 | 3 | 4629030 |  | 10.29 | 2.75 |  | 85.7 | 2.72 | 0.6 | 2.72 | 0.6 | 20 | 3.6 | 4.2 | 186700 | 196792 | 196160 | 6.3
4305930 | CAL MOLIDA | 2026-02-15 | 8 | 2 | 4629100 |  | 9.69 | 2.59 |  | 86.1 | 2.12 | 0.5 | 2.35 | 0.5 | 20.55 | 3.7 | 4.2 | 183333 | 193390 | 192771 | 6.2
4305930 | CAL MOLIDA | 2026-02-15 | 8 | 3 | 4629138 |  | 10.09 | 2.7 |  | 85.8 | 2.46 | 0.6 | 2.64 | 0.5 | 17.7 | 3.2 | 3.8 | 183367 | 193349 | 192681 | 6.7
4305930 | CAL MOLIDA | 2026-02-16 | 8 | 2 | 4629166 |  | 10.22 | 2.73 |  | 86.2 | 2.31 | 0.5 | 2.3 | 0.5 | 16.08 | 2.9 | 3.4 | 182933 | 192994 | 192328 | 6.6
4305930 | CAL MOLIDA | 2026-02-16 | 8 | 3 | 4629254 |  | 13.03 | 3.49 |  | 86.3 | 2.83 | 0.7 | 2.69 | 0.6 | 18.89 | 3.4 | 4.1 | 182900 | 192987 | 192473 | 5.1
4305930 | CAL MOLIDA | 2026-02-18 | 8 | 3 | 4629526 |  | 14.76 | 3.95 |  | 84.2 | 4.96 | 1.2 | 2.45 | 0.5 | 22.65 | 4 | 5.2 | 184018 | 194049 | 193480 | 5.7
4305930 | CAL MOLIDA | 2026-02-19 | 8 | 2 | 4629628 |  | 12.4 | 3.32 |  | 87.4 | 3.26 | 0.8 | 2.79 | 0.6 | 19.9 | 3.6 | 4.4 | 185604 | 195655 | 195261 | 3.9
4305930 | CAL MOLIDA | 2026-02-20 | 8 | 2 | 4629803 |  | 14.98 | 4.01 |  | 84.7 | 3.12 | 0.7 | 3.16 | 0.7 | 16.74 | 3 | 3.7 | 185614 | 195638 | 194999 | 6.4
4305930 | CAL MOLIDA | 2026-02-20 | 8 | 3 | 4629988 |  | 14 | 3.75 |  | 85.4 | 3.14 | 0.7 | 3.05 | 0.6 | 19.18 | 3.4 | 4.1 | 184150 | 194132 | 193574 | 5.6
4305930 | CAL MOLIDA | 2026-02-21 | 8 | 1 | 4629964 |  | 12.7 | 3.4 |  | 84.9 | 2.85 | 0.7 | 2.98 | 0.6 | 14.09 | 2.5 | 3.2 | 190526 | 200584 | 199839 | 7.4
4305930 | CAL MOLIDA | 2026-02-21 | 8 | 3 | 4630036 |  | 15.48 | 4.14 |  | 85.9 | 2.79 | 0.7 | 2.64 | 0.5 | 16.32 | 2.9 | 3.6 | 189539 | 199579 | 199042 | 5.3
4305930 | CAL MOLIDA | 2026-02-22 | 9 | 2 | 4630113 |  | 16.72 | 4.47 |  | 85 | 3.81 | 0.9 | 3.15 | 0.7 | 17.08 | 3.1 | 4 | 189567 | 199644 | 199097 | 5.4
4305930 | CAL MOLIDA | 2026-02-23 | 9 | 2 | 4630208 |  | 14.44 | 3.86 |  | 83.1 | 3.56 | 0.8 | 3.15 | 0.7 | 16.9 | 3 | 3.8 | 189550 | 199505 | 198709 | 8
4305930 | CAL MOLIDA | 2026-02-24 | 9 | 1 | 4630323 |  | 12.17 | 3.26 |  | 86.1 | 3.05 | 0.7 | 2.85 | 0.6 | 15.2 | 2.7 | 3.4 | 184155 | 194124 | 193512 | 6.1
4305930 | CAL MOLIDA | 2026-02-24 | 9 | 2 | 4630346 |  | 11.64 | 3.11 |  | 85.5 | 3.16 | 0.7 | 2.5 | 0.5 | 17.36 | 3.1 | 3.8 | 186758 | 196722 | 196077 | 6.5
4305930 | CAL MOLIDA | 2026-02-25 | 9 | 1 | 4630479 |  | 12.94 | 3.46 |  | 84.9 | 3.31 | 0.8 | 3.1 | 0.6 | 15.53 | 2.8 | 3.6 | 184031 | 194029 | 193337 | 6.9
4305930 | CAL MOLIDA | 2026-02-25 | 9 | 2 | 4630504 |  | 13.78 | 3.69 |  | 83.1 | 3.43 | 0.8 | 3.07 | 0.6 | 19.78 | 3.5 | 4.3 | 187626 | 197695 | 196913 | 7.8
4305930 | CAL MOLIDA | 2026-02-26 | 9 | 1 | 4630642 |  | 13.69 | 3.66 |  | 85.1 | 3.61 | 0.9 | 3.05 | 0.6 | 15.2 | 2.7 | 3.6 | 184030 | 194023 | 193372 | 6.5
4305930 | CAL MOLIDA | 2026-02-26 | 9 | 2 | 4630675 |  | 13.62 | 3.64 |  | 85.7 | 3.77 | 0.9 | 3.71 | 0.8 | 16.8 | 3 | 3.9 | 189645 | 199613 | 199068 | 5.5
4305930 | CAL MOLIDA | 2026-02-27 | 9 | 1 | 4630810 |  | 14.55 | 3.89 |  | 85.5 | 3.41 | 0.8 | 3.75 | 0.8 | 15.05 | 2.7 | 3.5 | 189401 | 199460 | 198870 | 5.9
4305930 | CAL MOLIDA | 2026-02-27 | 9 | 2 | 4630830 |  | 13.75 | 3.68 |  | 82.4 | 4.36 | 1 | 3.25 | 0.7 | 16.22 | 2.9 | 3.9 | 184169 | 194183 | 193300 | 8.8
4305930 | CAL MOLIDA | 2026-02-28 | 9 | 1 | 4630961 |  | 12.9 | 3.45 |  | 85.2 | 3.22 | 0.8 | 3.04 | 0.6 | 17.46 | 3.1 | 3.9 | 187212 | 197250 | 196609 | 6.4
4305930 | CAL MOLIDA | 2026-02-28 | 9 | 2 | 4630997 |  | 12.45 | 3.33 |  | 85.2 | 2.92 | 0.7 | 2.9 | 0.6 | 14.3 | 2.6 | 3.3 | 187272 | 197265 | 196549 | 7.2
4305930 | CAL MOLIDA | 2026-03-01 | 10 | 1 | 4631098 |  | 11.63 | 3.11 |  | 86.4 | 3 | 0.7 | 2.92 | 0.6 | 20.28 | 3.6 | 4.3 | 187658 | 197674 | 197170 | 5
4305930 | CAL MOLIDA | 2026-03-01 | 10 | 2 | 4631126 |  | 11.69 | 3.13 |  | 86.8 | 3.25 | 0.8 | 3.15 | 0.7 | 13.9 | 2.5 | 3.3 | 184228 | 194196 | 193628 | 5.7
4305930 | CAL MOLIDA | 2026-03-02 | 10 | 1 | 4631191 |  | 10.58 | 2.83 |  | 84.7 | 2.59 | 0.6 | 3 | 0.6 | 15.84 | 2.8 | 3.4 | 188647 | 198590 | 197808 | 7.9
4305930 | CAL MOLIDA | 2026-03-02 | 10 | 2 | 4631217 |  | 11.95 | 3.2 |  | 85.8 | 3.63 | 0.9 | 3.4 | 0.7 | 13.9 | 2.5 | 3.4 | 187226 | 197225 | 196578 | 6.5
4305930 | CAL MOLIDA | 2026-03-03 | 10 | 1 | 4631343 |  | 11.24 | 3.01 |  | 83.7 | 3.48 | 0.8 | 3.5 | 0.7 | 25.75 | 4.6 | 5.4 | 185737 | 195768 | 195100 | 6.7
4305930 | CAL MOLIDA | 2026-03-03 | 10 | 2 | 4631372 |  | 12.12 | 3.24 |  | 84.9 | 3.85 | 0.9 | 3.75 | 0.8 | 13.65 | 2.4 | 3.3 | 189663 | 199672 | 198946 | 7.3
4305930 | CAL MOLIDA | 2026-03-04 | 10 | 1 | 4631505 |  | 11.8 | 3.16 |  | 86.3 | 3.85 | 0.9 | 3.51 | 0.7 | 17.27 | 3.1 | 4 | 184188 | 194181 | 193645 | 5.4
4305930 | CAL MOLIDA | 2026-03-04 | 10 | 2 | 4631532 |  | 11.86 | 3.17 |  | 85.5 | 3.7 | 0.9 | 3.11 | 0.6 | 10.64 | 1.9 | 2.8 | 190412 | 200492 | 199750 | 7.4
4305930 | CAL MOLIDA | 2026-03-05 | 10 | 1 | 4631652 |  | 12.91 | 3.45 |  | 84.7 | 3.2 | 0.8 | 3 | 0.6 | 15.71 | 2.8 | 3.6 | 190569 | 200550 | 199832 | 7.2
4305930 | CAL MOLIDA | 2026-03-05 | 10 | 2 | 4631681 |  | 11.34 | 3.03 |  | 84.5 | 3.1 | 0.7 | 3.05 | 0.6 | 12.78 | 2.3 | 3 | 190468 | 200450 | 199615 | 8.4
4305930 | CAL MOLIDA | 2026-03-06 | 10 | 3 | 4631819 |  | 11.42 | 3.05 |  | 85.7 | 2.9 | 0.7 | 3.03 | 0.6 | 13.62 | 2.4 | 3.1 | 187431 | 197402 | 196702 | 7
4305930 | CAL MOLIDA | 2026-03-06 | 10 | 3 | 4631929 |  | 11.73 | 3.14 |  | 83.9 | 3.14 | 0.7 | 2.6 | 0.5 | 17.35 | 3.1 | 3.8 | 187557 | 197514 | 196710 | 8.1
4305930 | CAL MOLIDA | 2026-03-07 | 10 | 2 | 4632033 |  | 9.5 | 2.54 |  | 87.8 | 2.44 | 0.6 | 2.78 | 0.6 | 21.3 | 3.8 | 4.4 | 184221 | 194216 | 193795 | 4.2
4305930 | CAL MOLIDA | 2026-03-07 | 10 | 3 | 4632093 |  | 8.92 | 2.39 |  | 84.8 | 2.53 | 0.6 | 2.79 | 0.6 | 21.51 | 3.8 | 4.4 | 187533 | 197660 | 196926 | 7.2
4305930 | CAL MOLIDA | 2026-03-08 | 11 | 1 | 4632135 |  | 9.55 | 2.55 |  | 84.9 | 2.55 | 0.6 | 2.5 | 0.5 | 20.95 | 3.7 | 4.3 | 184073 | 194040 | 193323 | 7.2
Esta forma representa una segmentación de tabla. Las segmentaciones de tabla no se admiten en esta versión de Excel. Si la forma se modificó en una versión anterior de Excel o si el libro se guardó en Excel 2007 o en una versión anterior, no se podrá usar la segmentación.